## Sheet1
Temperature_K_ | Field_T_ | FieldAngle_deg_ | CriticalCurrent_A_ | CriticalCurrentPerCmWidth_A_cm_ | n_value
15.02 | 7 | 240 | 175.86 | 439.66 | 20.26
15.02 | 7 | 235 | 166.89 | 417.23 | 17.66
15.02 | 7 | 230 | 165.51 | 413.77 | 22.12
15 | 7 | 225 | 164.96 | 412.41 | 26.69
15.01 | 7 | 220 | 163.04 | 407.59 | 27.42
15 | 7 | 215 | 163.08 | 407.69 | 30.33
14.99 | 7 | 210 | 163.43 | 408.56 | 31.44
14.99 | 7 | 205 | 163.37 | 408.41 | 28.36
15.01 | 7 | 200 | 166.25 | 415.63 | 31.95
15 | 7 | 195 | 168.87 | 422.17 | 31.88
14.99 | 7 | 190 | 171.35 | 428.38 | 30.51
14.99 | 7 | 185 | 174.19 | 435.48 | 30
15 | 7 | 180 | 174.5 | 436.25 | 27.21
15 | 7 | 175 | 173.61 | 434.03 | 27.84
14.99 | 7 | 170 | 171.16 | 427.9 | 28.74
14.99 | 7 | 165 | 167.65 | 419.12 | 28.63
14.99 | 7 | 160 | 164.57 | 411.42 | 28.82
14.99 | 7 | 155 | 161.64 | 404.1 | 27.32
15 | 7 | 150 | 160.48 | 401.21 | 27.94
15 | 7 | 145 | 160.11 | 400.26 | 27.43
15.01 | 7 | 140 | 160.73 | 401.82 | 26.16
15 | 7 | 135 | 163.58 | 408.95 | 26.71
15.01 | 7 | 130 | 167.55 | 418.87 | 25.3
14.99 | 7 | 125 | 174.8 | 436.99 | 25.01
15 | 7 | 120 | 185.49 | 463.73 | 24.19
15 | 7 | 115 | 202.46 | 506.15 | 24.24
14.99 | 7 | 110 | 228.81 | 572.01 | 22.61
14.99 | 7 | 105 | 279.31 | 698.28 | 22.64
14.99 | 7 | 102 | 336.97 | 842.42 | 23.7
15 | 7 | 99 | 444.19 | 1110.48 | 26.82
15 | 7 | 96 | 679.47 | 1698.68 | 41.91
14.99 | 7 | 94 | 935.32 | 2338.3 | 71.38
15 | 7 | 92 | 867.1 | 2167.76 | 34.9
15 | 7 | 90 | 593.71 | 1484.29 | 24.22
14.99 | 7 | 88 | 451.7 | 1129.25 | 21.23
15.01 | 7 | 86 | 370.45 | 926.13 | 20.24
14.99 | 7 | 84 | 320.26 | 800.64 | 19.58
14.99 | 7 | 81 | 273.06 | 682.66 | 19.77
15.01 | 7 | 78 | 243.12 | 607.8 | 19.98
14.99 | 7 | 75 | 222.85 | 557.13 | 20.43
15 | 7 | 70 | 201.07 | 502.68 | 22.29
15 | 7 | 65 | 185.85 | 464.61 | 21.93
14.99 | 7 | 60 | 175.75 | 439.38 | 22.17
15.01 | 7 | 55 | 170.75 | 426.87 | 26.19
14.99 | 7 | 50 | 163.2 | 407.99 | 21.56
15.01 | 7 | 45 | 160.19 | 400.47 | 22.22
15 | 7 | 40 | 158.86 | 397.14 | 23.01
15 | 7 | 35 | 159.31 | 398.27 | 24.45
14.99 | 7 | 30 | 160.12 | 400.3 | 25.45
15.02 | 7 | 25 | 160.68 | 401.7 | 24.4
14.99 | 7 | 20 | 163.82 | 409.55 | 25.91
15.02 | 7 | 15 | 167.67 | 419.16 | 27.15
14.99 | 7 | 10 | 171.92 | 429.8 | 28.95
15 | 7 | 5 | 174.31 | 435.79 | 27.88
14.99 | 5 | 240 | 224.17 | 560.43 | 24.07
15 | 5 | 235 | 213.52 | 533.81 | 24.64
15.01 | 5 | 230 | 205.88 | 514.69 | 24.53
14.99 | 5 | 225 | 201.27 | 503.18 | 25.53
15 | 5 | 220 | 198.63 | 496.56 | 26.85
15 | 5 | 215 | 196.83 | 492.08 | 27.63
15 | 5 | 210 | 196.81 | 492.03 | 28.54
15 | 5 | 205 | 196.85 | 492.13 | 27.03
15 | 5 | 200 | 199.28 | 498.21 | 28.83
15 | 5 | 195 | 201.87 | 504.66 | 28.58
15 | 5 | 190 | 205.22 | 513.06 | 28.84
15 | 5 | 185 | 208.55 | 521.37 | 29.1
14.99 | 5 | 180 | 209.1 | 522.74 | 27.51
14.98 | 5 | 175 | 208.2 | 520.51 | 27.96
14.99 | 5 | 170 | 204.64 | 511.59 | 27.73
15.01 | 5 | 165 | 200.74 | 501.86 | 27.79
15 | 5 | 160 | 197.26 | 493.15 | 27.54
14.99 | 5 | 155 | 194.51 | 486.27 | 26.39
15 | 5 | 150 | 193.08 | 482.71 | 25.8
15.01 | 5 | 145 | 193.2 | 483 | 25.39
15.02 | 5 | 140 | 195.4 | 488.49 | 25.5
15 | 5 | 135 | 199.86 | 499.66 | 25.52
15 | 5 | 130 | 206.47 | 516.18 | 24.91
15 | 5 | 125 | 216.07 | 540.17 | 23.67
15 | 5 | 120 | 231.44 | 578.59 | 23.92
14.99 | 5 | 115 | 253.77 | 634.43 | 23.21
14.99 | 5 | 110 | 289.69 | 724.23 | 23.64
14.99 | 5 | 105 | 351.69 | 879.22 | 23.54
14.99 | 5 | 102 | 418.09 | 1045.24 | 24.56
15 | 5 | 99 | 535.71 | 1339.27 | 28.39
15 | 5 | 96 | 759.98 | 1899.96 | 41.12
14.99 | 5 | 94 | 961.03 | 2402.57 | 54.54
14.99 | 5 | 90 | 763.58 | 1908.95 | 28.24
14.99 | 5 | 88 | 587.18 | 1467.94 | 24.12
14.99 | 5 | 86 | 483.64 | 1209.09 | 22.28
15 | 5 | 84 | 417.49 | 1043.72 | 21.54
14.99 | 5 | 81 | 354.25 | 885.63 | 20.78
14.99 | 5 | 78 | 313.96 | 784.9 | 20.81
15 | 5 | 75 | 285.74 | 714.34 | 20.91
14.99 | 5 | 70 | 253.64 | 634.11 | 20.98
14.99 | 5 | 65 | 232.93 | 582.33 | 21.5
15 | 5 | 60 | 218.24 | 545.61 | 21.66
15 | 5 | 55 | 207.17 | 517.93 | 21.26
15.01 | 5 | 50 | 200.45 | 501.12 | 21.97
15 | 5 | 45 | 194.03 | 485.08 | 20.48
15 | 5 | 40 | 192.77 | 481.94 | 22.45
15 | 5 | 35 | 192.66 | 481.64 | 24.5
15 | 5 | 30 | 192.36 | 480.9 | 24.24
14.99 | 5 | 25 | 193.37 | 483.43 | 24.16
14.98 | 5 | 20 | 196.9 | 492.25 | 25.5
15.01 | 5 | 15 | 201.14 | 502.85 | 26.94
15 | 5 | 10 | 205.62 | 514.06 | 28.46
14.98 | 5 | 5 | 208.6 | 521.51 | 27.94
15 | 3 | 240 | 317.22 | 793.06 | 24.06
14.99 | 3 | 235 | 299.92 | 749.8 | 24.46
15 | 3 | 230 | 287.89 | 719.72 | 24.94
15 | 3 | 225 | 278.71 | 696.77 | 25.04
15 | 3 | 220 | 272.22 | 680.54 | 25.38
15 | 3 | 215 | 268.19 | 670.47 | 25.84
15 | 3 | 210 | 266.19 | 665.48 | 26.5
15 | 3 | 205 | 265.57 | 663.93 | 26.67
15 | 3 | 200 | 266.58 | 666.46 | 27.27
15 | 3 | 195 | 268.51 | 671.28 | 27.31
15 | 3 | 190 | 272.36 | 680.9 | 28.88
15.01 | 3 | 185 | 274.55 | 686.38 | 28.4
14.99 | 3 | 180 | 274.65 | 686.63 | 27.44
14.98 | 3 | 175 | 274.5 | 686.24 | 28.13
14.99 | 3 | 170 | 271.06 | 677.66 | 27.55
15 | 3 | 165 | 267.24 | 668.09 | 26.72
14.99 | 3 | 160 | 264.48 | 661.2 | 26.48
15.01 | 3 | 155 | 262.81 | 657.04 | 25.81
15.02 | 3 | 150 | 262.67 | 656.68 | 25.21
14.99 | 3 | 145 | 264.8 | 661.99 | 24.59
15 | 3 | 140 | 269.69 | 674.22 | 24.67
15 | 3 | 135 | 276.79 | 691.98 | 23.75
15 | 3 | 130 | 287.99 | 719.97 | 23.4
14.99 | 3 | 125 | 304.38 | 760.95 | 23.67
15 | 3 | 120 | 327.84 | 819.61 | 24.07
15 | 3 | 115 | 360.97 | 902.42 | 23.88
14.99 | 3 | 110 | 412.02 | 1030.06 | 24.65
14.99 | 3 | 105 | 496.32 | 1240.81 | 25.82
15 | 3 | 102 | 581.02 | 1452.56 | 28.05
15 | 3 | 99 | 713.64 | 1784.1 | 32.07
15 | 3 | 96 | 909.32 | 2273.31 | 42.36
14.99 | 3 | 90 | 966.42 | 2416.05 | 36.75
14.99 | 3 | 88 | 819.98 | 2049.94 | 31.03
14.99 | 3 | 86 | 694 | 1735 | 27.47
14.99 | 3 | 84 | 602.37 | 1505.94 | 25.26
14.99 | 3 | 81 | 513.88 | 1284.7 | 24.05
15.02 | 3 | 78 | 454.5 | 1136.25 | 23.18
14.99 | 3 | 75 | 412.94 | 1032.35 | 23.26
15.01 | 3 | 70 | 364.48 | 911.19 | 22.66
14.99 | 3 | 65 | 332.2 | 830.49 | 22.93
15 | 3 | 60 | 309.42 | 773.55 | 22.89
14.99 | 3 | 55 | 292.36 | 730.91 | 22.85
14.99 | 3 | 50 | 279.32 | 698.31 | 22.61
14.99 | 3 | 45 | 270.57 | 676.43 | 22.41
15 | 3 | 40 | 265.14 | 662.86 | 23.26
14.99 | 3 | 35 | 262.28 | 655.71 | 24.22
14.98 | 3 | 30 | 261.31 | 653.26 | 24.91
14.99 | 3 | 25 | 261.22 | 653.05 | 25.04
15 | 3 | 20 | 262.67 | 656.67 | 25.66
15 | 3 | 15 | 267.15 | 667.87 | 27.1
14.99 | 3 | 10 | 270.33 | 675.83 | 27.85
15 | 3 | 5 | 273.38 | 683.45 | 28.5
14.99 | 2 | 240 | 417.57 | 1043.91 | 25.9
15 | 2 | 235 | 394.18 | 985.45 | 26.09
15 | 2 | 230 | 375.68 | 939.21 | 25.8
15 | 2 | 225 | 362.54 | 906.34 | 25.93
15 | 2 | 220 | 353.11 | 882.77 | 26.94
15 | 2 | 215 | 346.17 | 865.43 | 27.22
15 | 2 | 210 | 341.41 | 853.53 | 27
15 | 2 | 205 | 339.94 | 849.84 | 28.49
15 | 2 | 200 | 339.1 | 847.75 | 28.52
15 | 2 | 195 | 340.35 | 850.88 | 29.29
15 | 2 | 190 | 342.17 | 855.43 | 29.73
15 | 2 | 185 | 342.69 | 856.72 | 28.59
15 | 2 | 180 | 343.36 | 858.39 | 28.15
15 | 2 | 175 | 342.71 | 856.77 | 28.24
15 | 2 | 170 | 341.15 | 852.89 | 28.23
14.99 | 2 | 165 | 339.15 | 847.87 | 28.04
15 | 2 | 160 | 337.44 | 843.6 | 27.29
15 | 2 | 155 | 337.29 | 843.24 | 26.69
15 | 2 | 150 | 338.91 | 847.28 | 25.79
15.01 | 2 | 145 | 343.21 | 858.01 | 25.49
15.02 | 2 | 140 | 350.69 | 876.73 | 25.35
15 | 2 | 135 | 362.44 | 906.11 | 25.27
15 | 2 | 130 | 378.57 | 946.42 | 25.35
15 | 2 | 125 | 400.4 | 1000.99 | 25.29
14.99 | 2 | 120 | 430.17 | 1075.42 | 24.98
14.99 | 2 | 115 | 474.66 | 1186.64 | 25.99
14.99 | 2 | 110 | 538.52 | 1346.29 | 26.5
14.99 | 2 | 105 | 643.21 | 1608.03 | 29.13
14.99 | 2 | 102 | 739.4 | 1848.51 | 31.63
15 | 2 | 99 | 870.33 | 2175.84 | 36.95
14.99 | 2 | 86 | 872.78 | 2181.96 | 32.88
15 | 2 | 84 | 778.44 | 1946.11 | 30.37
14.99 | 2 | 81 | 670.28 | 1675.7 | 27.86
14.99 | 2 | 78 | 595.96 | 1489.9 | 26.6
14.99 | 2 | 75 | 541.12 | 1352.81 | 25.37
15 | 2 | 70 | 478.79 | 1196.98 | 24.9
15 | 2 | 65 | 436.29 | 1090.71 | 24.8
15.01 | 2 | 60 | 405.19 | 1012.99 | 24.28
14.99 | 2 | 55 | 382.74 | 956.84 | 24.65
15 | 2 | 50 | 365.97 | 914.93 | 24.46
15 | 2 | 45 | 353 | 882.51 | 24.41
15.01 | 2 | 40 | 344.1 | 860.26 | 24.65
14.99 | 2 | 35 | 338.13 | 845.32 | 25.35
15.01 | 2 | 30 | 335.52 | 838.79 | 25.77
14.99 | 2 | 25 | 333.65 | 834.13 | 26.4
14.99 | 2 | 20 | 334.9 | 837.24 | 26.85
15.01 | 2 | 15 | 336.48 | 841.2 | 27.69
15.01 | 2 | 10 | 338.98 | 847.44 | 28.3
15.01 | 2 | 5 | 340.25 | 850.62 | 27.83
15.01 | 1.5 | 240 | 503.68 | 1259.19 | 27.93
14.99 | 1.5 | 235 | 473.98 | 1184.95 | 27.69
15 | 1.5 | 230 | 451.49 | 1128.72 | 27.35
15 | 1.5 | 225 | 434.41 | 1086.03 | 27.55
15.01 | 1.5 | 220 | 422.36 | 1055.9 | 28.21
15 | 1.5 | 215 | 412.11 | 1030.28 | 27.66
15 | 1.5 | 210 | 407.14 | 1017.84 | 28.99
15 | 1.5 | 205 | 402.53 | 1006.34 | 28.69
15 | 1.5 | 200 | 400.71 | 1001.78 | 29.39
15 | 1.5 | 195 | 400.05 | 1000.12 | 29.67
15.01 | 1.5 | 190 | 400.56 | 1001.41 | 29.45
15 | 1.5 | 185 | 399.72 | 999.29 | 28.15
15 | 1.5 | 180 | 401.38 | 1003.44 | 28.68
14.99 | 1.5 | 175 | 401.18 | 1002.96 | 28.75
14.99 | 1.5 | 170 | 401.24 | 1003.11 | 29.05
15 | 1.5 | 165 | 400.25 | 1000.63 | 28.75
15 | 1.5 | 160 | 400.07 | 1000.16 | 28.02
15.01 | 1.5 | 155 | 400.74 | 1001.85 | 27.2
15 | 1.5 | 150 | 405.01 | 1012.52 | 27.4
15 | 1.5 | 145 | 411.13 | 1027.83 | 26.48
15 | 1.5 | 140 | 422.08 | 1055.2 | 27.45
15 | 1.5 | 135 | 435.26 | 1088.15 | 26.29
14.99 | 1.5 | 130 | 454.8 | 1137.01 | 26.43
14.99 | 1.5 | 125 | 481.59 | 1203.97 | 26.77
14.99 | 1.5 | 120 | 517.64 | 1294.09 | 26.94
14.99 | 1.5 | 115 | 569.46 | 1423.66 | 27.91
14.99 | 1.5 | 110 | 643.55 | 1608.86 | 29.02
14.99 | 1.5 | 105 | 757.3 | 1893.26 | 31.01
15 | 1.5 | 102 | 853.86 | 2134.64 | 34.06
14.99 | 1.5 | 99 | 968.22 | 2420.55 | 40.88
14.99 | 1.5 | 84 | 900.65 | 2251.63 | 34.91
14.99 | 1.5 | 81 | 793.13 | 1982.83 | 31.18
15 | 1.499 | 78 | 709.49 | 1773.72 | 29.07
14.99 | 1.5 | 75 | 646.95 | 1617.37 | 27.74
15 | 1.5 | 70 | 574.16 | 1435.4 | 27.29
15 | 1.5 | 65 | 522.96 | 1307.4 | 26.29
14.99 | 1.5 | 60 | 486.65 | 1216.64 | 26.39
15.01 | 1.5 | 55 | 459.37 | 1148.42 | 26.1
14.99 | 1.5 | 50 | 439.15 | 1097.87 | 26.03
15.01 | 1.5 | 45 | 424.23 | 1060.58 | 26.24
14.98 | 1.5 | 40 | 412.69 | 1031.73 | 26.34
15 | 1.5 | 35 | 404.25 | 1010.62 | 26.02
14.98 | 1.5 | 30 | 399.79 | 999.48 | 26.89
15.01 | 1.5 | 25 | 396.76 | 991.91 | 27.66
15.01 | 1.5 | 20 | 396.92 | 992.31 | 27.88
14.99 | 1.5 | 15 | 397.45 | 993.62 | 28.36
14.99 | 1.5 | 10 | 399.18 | 997.94 | 28.51
15 | 1.5 | 5 | 398.08 | 995.2 | 27.76
14.99 | 1 | 240 | 645.74 | 1614.36 | 31.7
14.99 | 1 | 235 | 606.72 | 1516.81 | 30.95
14.99 | 1 | 230 | 577.58 | 1443.95 | 30.96
14.99 | 1 | 225 | 553.88 | 1384.7 | 30.28
14.99 | 1 | 220 | 536.92 | 1342.3 | 30.52
14.99 | 1 | 215 | 523.38 | 1308.45 | 30.39
15 | 1 | 210 | 513.65 | 1284.13 | 30.56
14.99 | 1 | 205 | 506.25 | 1265.63 | 30.55
14.99 | 1 | 200 | 501.46 | 1253.66 | 30.58
14.99 | 1 | 195 | 497.64 | 1244.09 | 29.57
14.99 | 1 | 190 | 494.4 | 1236.01 | 27.86
14.99 | 1 | 185 | 495.4 | 1238.49 | 28.98
14.99 | 1 | 180 | 498.31 | 1245.77 | 31.22
14.99 | 1 | 175 | 497.34 | 1243.34 | 29.06
14.99 | 1 | 170 | 499.9 | 1249.75 | 30.53
14.99 | 1 | 165 | 500.91 | 1252.27 | 29.54
14.99 | 1 | 160 | 504.87 | 1262.18 | 29.5
15.01 | 1 | 155 | 511.4 | 1278.49 | 30.57
15 | 1 | 150 | 517.59 | 1293.97 | 29.54
15 | 1 | 145 | 528.03 | 1320.06 | 29.82
15 | 1 | 140 | 540.77 | 1351.91 | 28.95
15.01 | 1 | 135 | 560.36 | 1400.9 | 29.33
14.99 | 1 | 130 | 583.07 | 1457.66 | 29.52
14.99 | 1 | 125 | 616.49 | 1541.22 | 29.81
15 | 1 | 120 | 661.42 | 1653.54 | 30.25
15 | 1 | 115 | 722.95 | 1807.38 | 31.41
15 | 1 | 110 | 808.23 | 2020.58 | 33.32
15 | 1 | 105 | 918.28 | 2295.7 | 36.13
14.99 | 1 | 81 | 958.28 | 2395.7 | 36.94
14.99 | 1 | 78 | 881.46 | 2203.64 | 34.28
14.99 | 1 | 75 | 814.51 | 2036.27 | 32.61
14.99 | 1 | 70 | 726.83 | 1817.07 | 30.43
14.99 | 1 | 65 | 665.81 | 1664.53 | 30.04
15 | 1 | 60 | 620.35 | 1550.87 | 29.37
14.99 | 1 | 55 | 585.64 | 1464.09 | 28.89
14.99 | 1 | 50 | 560.72 | 1401.79 | 29.13
15 | 1 | 45 | 540.85 | 1352.13 | 29.08
14.99 | 1 | 40 | 526.07 | 1315.17 | 28.84
14.99 | 1 | 35 | 515.27 | 1288.18 | 29.26
14.99 | 1 | 30 | 506.92 | 1267.3 | 28.87
14.99 | 0.999 | 25 | 502.47 | 1256.16 | 29.52
14.99 | 1 | 20 | 500.12 | 1250.3 | 30.07
14.99 | 1 | 15 | 495.82 | 1239.55 | 27.87
14.99 | 1 | 10 | 497.61 | 1244.02 | 29.65
14.99 | 1 | 5 | 495.42 | 1238.55 | 29.15
14.99 | 0.7 | 240 | 791.55 | 1978.88 | 34.56
14.99 | 0.7 | 235 | 744.36 | 1860.89 | 33.05
14.99 | 0.7 | 230 | 708.16 | 1770.4 | 33
14.99 | 0.7 | 225 | 679.96 | 1699.91 | 33.1
14.99 | 0.7 | 220 | 656.38 | 1640.95 | 32.09
14.99 | 0.7 | 215 | 639.26 | 1598.15 | 32.32
14.99 | 0.7 | 210 | 625.75 | 1564.39 | 32.38
14.99 | 0.7 | 205 | 614.45 | 1536.12 | 31.69
14.99 | 0.7 | 200 | 606.24 | 1515.6 | 30.96
14.99 | 0.7 | 195 | 601.54 | 1503.84 | 31.3
14.99 | 0.7 | 190 | 598.51 | 1496.27 | 31.45
14.99 | 0.7 | 185 | 594.52 | 1486.31 | 29.28
14.99 | 0.7 | 180 | 594.99 | 1487.48 | 29.54
14.99 | 0.7 | 175 | 598.27 | 1495.69 | 31.08
14.99 | 0.7 | 170 | 600.46 | 1501.16 | 30.7
14.99 | 0.7 | 165 | 603.6 | 1509 | 29.62
14.99 | 0.7 | 160 | 610.77 | 1526.92 | 31.19
14.99 | 0.7 | 155 | 617.92 | 1544.8 | 30.17
14.99 | 0.7 | 150 | 630.14 | 1575.34 | 31.39
14.99 | 0.7 | 145 | 643.57 | 1608.92 | 30.97
14.99 | 0.7 | 140 | 662.77 | 1656.92 | 31.62
14.99 | 0.7 | 135 | 685.96 | 1714.91 | 30.95
15 | 0.7 | 130 | 715.66 | 1789.16 | 30.68
15 | 0.7 | 125 | 756.21 | 1890.53 | 31.75
15 | 0.7 | 120 | 805.73 | 2014.33 | 31.27
15 | 0.7 | 115 | 871.01 | 2177.51 | 32.55
15 | 0.7 | 110 | 953.68 | 2384.19 | 35.38
15 | 0.7 | 75 | 966.3 | 2415.75 | 37.74
15 | 0.7 | 70 | 883.46 | 2208.66 | 36.54
15 | 0.7 | 65 | 813.34 | 2033.36 | 33.94
14.99 | 0.7 | 60 | 758.95 | 1897.37 | 31.66
14.99 | 0.7 | 55 | 718.68 | 1796.69 | 31.83
14.99 | 0.7 | 50 | 687.83 | 1719.56 | 31.62
14.99 | 0.7 | 45 | 663.09 | 1657.71 | 31.47
14.99 | 0.7 | 40 | 644.51 | 1611.28 | 31.72
14.99 | 0.7 | 35 | 629.36 | 1573.4 | 30.85
15 | 0.7 | 30 | 617.47 | 1543.68 | 30.21
14.99 | 0.7 | 25 | 611.48 | 1528.69 | 31.28
14.99 | 0.7 | 20 | 604.13 | 1510.33 | 29.86
14.99 | 0.7 | 15 | 601.3 | 1503.25 | 30.49
14.99 | 0.7 | 10 | 600.04 | 1500.1 | 31.01
15 | 0.7 | 5 | 599.24 | 1498.09 | 31.18
15 | 0.5 | 240 | 942.47 | 2356.17 | 40.16
14.99 | 0.5 | 235 | 889.16 | 2222.91 | 35.34
15 | 0.5 | 230 | 851.14 | 2127.86 | 36.57
15 | 0.5 | 225 | 817.31 | 2043.27 | 35.8
14.99 | 0.5 | 220 | 786.64 | 1966.59 | 32.99
14.99 | 0.5 | 215 | 767.22 | 1918.05 | 34.84
14.99 | 0.5 | 210 | 749.88 | 1874.69 | 34.94
14.99 | 0.5 | 205 | 735.39 | 1838.47 | 33.96
14.99 | 0.5 | 200 | 723.29 | 1808.23 | 32.46
14.99 | 0.5 | 195 | 713.96 | 1784.91 | 30.52
14.99 | 0.5 | 190 | 710.17 | 1775.43 | 31.32
14.99 | 0.5 | 185 | 709.59 | 1773.97 | 32.42
14.98 | 0.5 | 180 | 709.45 | 1773.61 | 32.29
14.99 | 0.5 | 175 | 710.68 | 1776.69 | 31.81
14.99 | 0.5 | 170 | 714.73 | 1786.82 | 31.74
14.99 | 0.5 | 165 | 721.97 | 1804.93 | 32.29
14.99 | 0.5 | 160 | 729.17 | 1822.91 | 31.73
15 | 0.5 | 155 | 739.87 | 1849.66 | 31.43
15 | 0.5 | 150 | 754.54 | 1886.34 | 31.99
15 | 0.5 | 145 | 770.01 | 1925.04 | 30.62
15 | 0.5 | 140 | 796.93 | 1992.32 | 33.99
15 | 0.5 | 135 | 821.31 | 2053.27 | 31.52
15 | 0.5 | 130 | 855.27 | 2138.18 | 31.55
15 | 0.5 | 125 | 901.14 | 2252.85 | 36.1
15 | 0.5 | 120 | 944.97 | 2362.42 | 32.19
15 | 0.5 | 65 | 959.47 | 2398.67 | 38.54
15 | 0.5 | 60 | 905.66 | 2264.14 | 36.25
14.99 | 0.5 | 55 | 859.66 | 2149.16 | 33.51
15 | 0.5 | 50 | 823.25 | 2058.13 | 32.87
15 | 0.5 | 45 | 796.7 | 1991.74 | 34.69
14.99 | 0.5 | 40 | 772.54 | 1931.36 | 32.9
14.99 | 0.5 | 35 | 753.6 | 1884 | 32.42
14.99 | 0.5 | 30 | 740.08 | 1850.21 | 32.27
14.99 | 0.5 | 25 | 729.37 | 1823.42 | 32.15
15 | 0.5 | 20 | 722.05 | 1805.12 | 32.54
14.99 | 0.5 | 15 | 714.68 | 1786.71 | 30.67
14.99 | 0.5 | 10 | 713.08 | 1782.71 | 31.94
14.99 | 0.5 | 5 | 712.62 | 1781.56 | 32.21
15 | 0.3 | 210 | 959.74 | 2399.35 | 38.31
15 | 0.3 | 205 | 943.55 | 2358.87 | 37.61
15 | 0.3 | 200 | 928.05 | 2320.14 | 34.77
15 | 0.3 | 195 | 924.5 | 2311.25 | 39.5
15 | 0.3 | 190 | 914.14 | 2285.36 | 35.34
15 | 0.3 | 185 | 910.11 | 2275.27 | 35.47
15 | 0.3 | 180 | 912.37 | 2280.93 | 37.34
15 | 0.3 | 175 | 912.94 | 2282.34 | 35.65
15 | 0.3 | 170 | 920.96 | 2302.41 | 39.41
15 | 0.3 | 165 | 925.25 | 2313.12 | 36.63
15 | 0.3 | 160 | 940.22 | 2350.56 | 40.48
15 | 0.3 | 155 | 948.82 | 2372.05 | 36.31
15 | 0.3 | 150 | 962.52 | 2406.31 | 34.93
15 | 0.3 | 35 | 963.26 | 2408.15 | 38.41
15 | 0.3 | 30 | 945.9 | 2364.74 | 36.57
15 | 0.3 | 25 | 932.22 | 2330.54 | 34.91
15 | 0.3 | 20 | 924.02 | 2310.06 | 36.98
14.99 | 0.3 | 15 | 921.07 | 2302.66 | 39.77
14.99 | 0.3 | 10 | 912.32 | 2280.8 | 35.03
14.99 | 0.3 | 5 | 909.78 | 2274.46 | 34.31
20.01 | 7 | 240 | 140.31 | 350.77 | 17.76
20 | 7 | 235 | 136.94 | 342.35 | 19.03
20 | 7 | 230 | 135.68 | 339.19 | 22
20 | 7 | 225 | 135.39 | 338.47 | 25.41
20 | 7 | 220 | 134.35 | 335.87 | 25.11
20.01 | 6.999 | 215 | 134.82 | 337.05 | 27.75
20 | 7 | 210 | 135.42 | 338.56 | 28.42
20 | 7 | 205 | 136.3 | 340.76 | 27.15
20 | 7 | 200 | 138.14 | 345.34 | 26.76
20 | 7 | 195 | 140.88 | 352.2 | 27.09
20 | 7 | 190 | 143.74 | 359.36 | 26.54
19.99 | 7 | 185 | 146.71 | 366.79 | 26.54
20 | 7 | 180 | 147.36 | 368.4 | 24.74
20 | 7 | 175 | 146.08 | 365.19 | 24.55
20 | 7 | 170 | 143.06 | 357.64 | 24.67
20 | 7 | 165 | 140.03 | 350.07 | 25.73
19.99 | 7 | 160 | 136.92 | 342.29 | 25.91
20 | 7 | 155 | 134.54 | 336.35 | 26.19
20 | 7 | 150 | 132.27 | 330.68 | 24.5
20 | 7 | 145 | 131.3 | 328.24 | 23.91
20 | 7 | 140 | 131.5 | 328.74 | 23.71
20.01 | 7.001 | 135 | 132.88 | 332.19 | 23.82
20.01 | 7 | 130 | 136.01 | 340.01 | 24.1
20.01 | 7 | 125 | 140.52 | 351.3 | 23.27
20 | 7 | 120 | 146.13 | 365.33 | 20.49
20 | 7 | 115 | 156.83 | 392.09 | 19.35
20 | 7 | 110 | 174.97 | 437.43 | 18.96
19.99 | 7 | 105 | 208.48 | 521.21 | 17.43
20 | 7 | 102 | 249.29 | 623.22 | 17.95
19.99 | 7 | 99 | 328.22 | 820.55 | 18.66
19.99 | 7 | 96 | 517.3 | 1293.25 | 25.33
19.99 | 7 | 94 | 766.79 | 1916.97 | 42.69
19.99 | 7 | 92 | 726.84 | 1817.09 | 24.38
20 | 7 | 90 | 468.57 | 1171.42 | 17.57
19.99 | 7 | 88 | 344.41 | 861.02 | 15.95
20 | 7 | 86 | 281.55 | 703.88 | 15.92
19.99 | 7 | 84 | 242.7 | 606.74 | 16.1
19.99 | 7 | 81 | 207.59 | 518.97 | 16.26
19.99 | 7 | 78 | 186.89 | 467.24 | 16.9
20 | 7 | 75 | 173.52 | 433.79 | 18.18
20 | 7 | 70 | 158.17 | 395.42 | 19.34
19.99 | 7 | 65 | 147.47 | 368.67 | 19.04
20 | 7 | 60 | 141.53 | 353.83 | 20.61
20.01 | 7 | 55 | 138.51 | 346.29 | 23.9
20 | 7 | 50 | 134.69 | 336.73 | 22.68
20.01 | 7 | 45 | 131.86 | 329.66 | 21.27
20 | 7 | 40 | 129.89 | 324.73 | 19.86
20 | 7 | 35 | 130.8 | 326.99 | 21.36
20 | 7 | 30 | 131.73 | 329.33 | 21.57
20 | 7 | 25 | 134.12 | 335.29 | 23.6
20 | 7 | 20 | 135.72 | 339.31 | 22.37
20 | 7 | 15 | 139.53 | 348.83 | 23.48
20 | 7 | 10 | 144.32 | 360.81 | 25.79
20 | 7 | 5 | 146.64 | 366.59 | 24.43
20 | 5 | 240 | 176.93 | 442.32 | 20.39
20 | 5 | 235 | 170.06 | 425.15 | 20.96
20 | 5 | 230 | 166.05 | 415.11 | 22.39
20 | 5 | 225 | 162.5 | 406.26 | 22.31
20 | 5 | 220 | 161.32 | 403.3 | 23.68
20.01 | 5 | 215 | 160.57 | 401.42 | 23.92
20 | 5 | 210 | 160.96 | 402.39 | 24.2
20 | 5 | 205 | 162.5 | 406.25 | 25.3
19.99 | 5 | 200 | 164.57 | 411.41 | 24.71
20 | 5 | 195 | 167.94 | 419.84 | 25.86
19.99 | 5 | 190 | 171.77 | 429.42 | 26.31
20 | 5 | 185 | 175.35 | 438.38 | 26.63
20 | 5 | 180 | 175.86 | 439.65 | 24.61
20 | 5 | 175 | 174.63 | 436.57 | 25.2
20 | 5 | 170 | 170.76 | 426.9 | 25.05
20 | 5 | 165 | 166.64 | 416.59 | 24.61
20 | 5 | 160 | 162.78 | 406.96 | 24.12
20 | 5 | 155 | 159.96 | 399.89 | 24.1
20 | 5 | 150 | 157.54 | 393.85 | 22.83
20 | 5 | 145 | 157.03 | 392.58 | 22.45
20 | 5 | 140 | 157.94 | 394.86 | 22.51
20 | 5 | 135 | 159.75 | 399.37 | 21.36
20 | 5 | 130 | 164.25 | 410.62 | 21.39
20 | 5 | 125 | 170.39 | 425.97 | 20.06
20.01 | 5 | 120 | 180.42 | 451.06 | 19.41
20 | 5 | 115 | 196.03 | 490.06 | 18.95
20 | 5 | 110 | 220.78 | 551.95 | 18.34
20 | 5 | 105 | 265.38 | 663.46 | 18.1
20 | 5 | 102 | 314.68 | 786.69 | 18.29
19.99 | 5 | 99 | 404.76 | 1011.89 | 19.71
19.99 | 5 | 96 | 594.23 | 1485.57 | 25.68
19.99 | 5 | 94 | 797.36 | 1993.39 | 36.01
20 | 5 | 92 | 826.32 | 2065.8 | 29.06
20 | 5 | 90 | 605.13 | 1512.82 | 19.8
20 | 5 | 88 | 451.73 | 1129.33 | 17.29
20 | 5 | 86 | 368.16 | 920.39 | 16.56
20.01 | 5 | 84 | 317.95 | 794.87 | 16.95
20 | 5 | 81 | 270.02 | 675.04 | 16.69
19.99 | 5 | 78 | 240.79 | 601.98 | 17.26
20 | 5 | 75 | 219.67 | 549.19 | 17.08
20 | 5 | 70 | 197.63 | 494.08 | 18.1
20 | 5 | 65 | 182.95 | 457.38 | 18.52
20 | 5 | 60 | 173.18 | 432.94 | 19.19
20.01 | 5 | 55 | 166.66 | 416.64 | 20.1
20 | 5 | 50 | 161.89 | 404.72 | 20.24
20 | 5 | 45 | 158.56 | 396.41 | 20.45
20 | 5 | 40 | 155.83 | 389.57 | 19.37
19.99 | 5 | 35 | 156.6 | 391.5 | 21.04
19.99 | 5 | 30 | 157.93 | 394.83 | 21.93
19.99 | 5 | 25 | 159.96 | 399.89 | 23.04
20 | 5 | 20 | 162.42 | 406.06 | 22.74
20 | 5 | 15 | 166.25 | 415.62 | 22.98
19.99 | 5 | 10 | 171.62 | 429.04 | 24.87
19.99 | 5 | 5 | 175.54 | 438.86 | 25.86
20 | 3 | 240 | 248.94 | 622.35 | 19.86
20 | 3 | 235 | 237.2 | 593 | 20.81
20 | 3 | 230 | 228.5 | 571.26 | 21.11
20 | 3 | 225 | 222.43 | 556.07 | 21.46
20 | 3 | 220 | 218.5 | 546.24 | 21.76
20 | 3 | 215 | 216.47 | 541.17 | 22.47
20 | 3 | 210 | 216.08 | 540.2 | 23.04
19.99 | 3 | 205 | 216.76 | 541.91 | 23.44
19.98 | 3 | 200 | 218.73 | 546.83 | 23.64
20 | 3 | 195 | 222.31 | 555.79 | 24.9
19.99 | 3 | 190 | 226.02 | 565.04 | 25.18
20 | 3 | 185 | 229.31 | 573.28 | 25.3
20 | 3 | 180 | 229.86 | 574.65 | 24.55
20 | 3 | 175 | 228.18 | 570.45 | 24.22
20 | 3 | 170 | 224.64 | 561.61 | 24.04
20 | 3 | 165 | 219.93 | 549.82 | 23.05
20 | 3 | 160 | 216.18 | 540.46 | 22.39
20 | 3 | 155 | 213.93 | 534.82 | 22.51
20 | 3 | 150 | 212.22 | 530.54 | 21.53
20 | 3 | 145 | 212.71 | 531.77 | 21.07
20 | 3 | 140 | 215.04 | 537.61 | 20.54
20 | 3 | 135 | 219.88 | 549.71 | 20.2
20.01 | 3 | 130 | 227.41 | 568.52 | 19.87
20 | 3 | 125 | 238.97 | 597.43 | 19.83
20 | 3 | 120 | 255.15 | 637.87 | 19.2
20 | 3 | 115 | 279.73 | 699.33 | 18.9
19.99 | 3 | 110 | 317.12 | 792.81 | 18.84
20 | 3 | 105 | 380.19 | 950.48 | 18.96
20 | 3 | 102 | 445.65 | 1114.14 | 19.45
19.99 | 2.999 | 99 | 555.09 | 1387.72 | 22.1
20 | 3 | 96 | 739.61 | 1849.02 | 29.18
19.99 | 3 | 94 | 867.62 | 2169.04 | 33.97
19.99 | 3 | 92 | 901.13 | 2252.82 | 32.61
20 | 3 | 90 | 796.22 | 1990.56 | 26.12
19.99 | 3 | 88 | 648.84 | 1622.1 | 21.93
19.99 | 3 | 86 | 536.37 | 1340.91 | 19.21
20 | 3 | 84 | 464.51 | 1161.28 | 18.58
20 | 3 | 81 | 394.76 | 986.89 | 18.11
20 | 3 | 78 | 349.46 | 873.65 | 17.95
20 | 3 | 75 | 318.64 | 796.59 | 18.26
19.99 | 3 | 70 | 282.89 | 707.24 | 18.37
19.99 | 3 | 65 | 259.06 | 647.66 | 18.55
19.98 | 3 | 60 | 243.1 | 607.74 | 19.16
20 | 3 | 55 | 231.05 | 577.62 | 19.42
20 | 3 | 50 | 222.55 | 556.37 | 19.68
20 | 3 | 45 | 216.44 | 541.09 | 19.88
20 | 3 | 40 | 212.17 | 530.42 | 19.67
19.99 | 3 | 35 | 210.92 | 527.31 | 20.41
19.98 | 3 | 30 | 211.47 | 528.67 | 21.32
20 | 3 | 25 | 212.52 | 531.3 | 21.41
19.99 | 3 | 20 | 215.89 | 539.74 | 22.71
19.99 | 3 | 15 | 219.56 | 548.9 | 23.02
19.99 | 3 | 10 | 224.41 | 561.02 | 23.98
19.99 | 3 | 5 | 228.22 | 570.55 | 24.52
20 | 2 | 240 | 328.39 | 820.97 | 20.46
20 | 2 | 235 | 310.73 | 776.81 | 20.62
20 | 2 | 230 | 297.8 | 744.5 | 20.84
20.01 | 2 | 225 | 288.96 | 722.4 | 21.59
20 | 2 | 220 | 282.12 | 705.31 | 21.57
19.99 | 2 | 215 | 278.36 | 695.9 | 22.25
20 | 2 | 210 | 275.76 | 689.39 | 22.2
20 | 2 | 205 | 275.51 | 688.77 | 22.73
20 | 2 | 200 | 276.93 | 692.32 | 23.48
20 | 2 | 195 | 280.1 | 700.24 | 24.86
20 | 2 | 190 | 282.82 | 707.06 | 24.92
20 | 2 | 185 | 284.76 | 711.9 | 24.45
19.99 | 2 | 180 | 285.67 | 714.18 | 24.42
20 | 2 | 175 | 284.95 | 712.37 | 24.72
20 | 2 | 170 | 282.09 | 705.24 | 24.17
20 | 2 | 165 | 278.32 | 695.81 | 23.45
20 | 1.999 | 160 | 275.12 | 687.81 | 22.66
20 | 2 | 155 | 273.24 | 683.11 | 21.84
20.01 | 2 | 150 | 273.74 | 684.34 | 21.64
20.01 | 2 | 145 | 275.82 | 689.56 | 21.48
20 | 2 | 140 | 280.22 | 700.54 | 21.01
20 | 2 | 135 | 287.44 | 718.61 | 20.53
20 | 2 | 130 | 299.17 | 747.93 | 20.67
19.99 | 2 | 125 | 314.31 | 785.77 | 19.91
20 | 2 | 120 | 336.93 | 842.33 | 19.75
19.99 | 2 | 115 | 370.63 | 926.58 | 20.18
20 | 2 | 110 | 419.34 | 1048.36 | 20.07
20 | 2 | 105 | 500.18 | 1250.45 | 20.91
20.01 | 2 | 102 | 579.8 | 1449.51 | 22.42
20 | 2 | 99 | 695.75 | 1739.37 | 25.05
20 | 2 | 96 | 840.99 | 2102.47 | 30.24
19.99 | 2 | 94 | 917.74 | 2294.36 | 33.4
19.99 | 2 | 92 | 940.85 | 2352.13 | 34.07
19.99 | 2 | 90 | 892.99 | 2232.48 | 30.42
20 | 2 | 88 | 797.05 | 1992.62 | 26.05
19.99 | 2 | 86 | 695.07 | 1737.67 | 23.24
19.99 | 2 | 84 | 610.07 | 1525.18 | 21.15
19.99 | 2 | 81 | 520.85 | 1302.13 | 20.05
20 | 2 | 78 | 463.23 | 1158.07 | 19.82
20 | 2 | 75 | 421.33 | 1053.32 | 19.44
20 | 2 | 70 | 374.12 | 935.3 | 19.52
20 | 2 | 65 | 341.65 | 854.14 | 19.55
20 | 2 | 60 | 318.87 | 797.18 | 19.7
20 | 2 | 55 | 302.49 | 756.23 | 19.94
20 | 2 | 50 | 290.73 | 726.84 | 20.44
20 | 2 | 45 | 282.17 | 705.41 | 20.79
20 | 2 | 40 | 275.94 | 689.84 | 20.8
20 | 2 | 35 | 271.76 | 679.41 | 20.79
19.99 | 2 | 30 | 270.34 | 675.86 | 20.96
19.99 | 2 | 25 | 272.01 | 680.03 | 22.46
20 | 2 | 20 | 273.78 | 684.45 | 22.75
20 | 2 | 15 | 277.45 | 693.62 | 23.78
19.99 | 2 | 10 | 281.27 | 703.16 | 24.46
19.99 | 2 | 5 | 283.39 | 708.48 | 23.95
20 | 1.5 | 240 | 398.52 | 996.29 | 21.7
20 | 1.5 | 235 | 376.6 | 941.49 | 22.21
20 | 1.5 | 230 | 359.96 | 899.9 | 22.18
20 | 1.5 | 225 | 347.94 | 869.84 | 22.46
20 | 1.5 | 220 | 338.7 | 846.76 | 22.37
20 | 1.5 | 215 | 332.97 | 832.44 | 22.9
20 | 1.5 | 210 | 328.99 | 822.47 | 22.83
20 | 1.5 | 205 | 328.1 | 820.24 | 24
20 | 1.5 | 200 | 329.08 | 822.7 | 25.04
19.99 | 1.499 | 195 | 330.31 | 825.79 | 25.18
20 | 1.5 | 190 | 331.53 | 828.82 | 24.99
20 | 1.5 | 185 | 332.5 | 831.26 | 24.35
20 | 1.5 | 180 | 333.69 | 834.22 | 24.58
20 | 1.5 | 175 | 333.56 | 833.9 | 24.63
20 | 1.5 | 170 | 332.12 | 830.3 | 24.69
20 | 1.5 | 165 | 329.45 | 823.63 | 23.86
20 | 1.5 | 160 | 327.92 | 819.8 | 23.61
20 | 1.5 | 155 | 327.71 | 819.26 | 23.31
20 | 1.5 | 150 | 328.29 | 820.72 | 22.34
20 | 1.5 | 145 | 331.95 | 829.88 | 22.09
20 | 1.5 | 140 | 337.69 | 844.22 | 21.35
20.01 | 1.5 | 135 | 347.38 | 868.46 | 21.06
20 | 1.5 | 130 | 362 | 905.01 | 21.04
20 | 1.5 | 125 | 381.18 | 952.96 | 20.8
20 | 1.5 | 120 | 407.89 | 1019.72 | 20.38
19.99 | 1.5 | 115 | 447.18 | 1117.96 | 20.4
19.99 | 1.5 | 110 | 506.77 | 1266.93 | 21.62
20 | 1.5 | 105 | 599.03 | 1497.57 | 22.31
19.99 | 1.5 | 102 | 685.73 | 1714.33 | 24.97
20 | 1.5 | 99 | 792.63 | 1981.57 | 27.62
19.99 | 1.5 | 96 | 897.19 | 2242.98 | 30.05
20 | 1.5 | 94 | 945.43 | 2363.58 | 30.68
20 | 1.5 | 90 | 938.8 | 2347.01 | 32.36
19.99 | 1.5 | 88 | 876.76 | 2191.9 | 28.87
20 | 1.5 | 86 | 799.17 | 1997.92 | 26.38
20 | 1.5 | 84 | 720.71 | 1801.78 | 24
20 | 1.5 | 81 | 625.45 | 1563.62 | 22.08
20 | 1.5 | 78 | 556.48 | 1391.19 | 20.9
20 | 1.5 | 75 | 508.59 | 1271.49 | 21.08
20.01 | 1.5 | 70 | 451.08 | 1127.69 | 20.66
20 | 1.5 | 65 | 413.35 | 1033.38 | 21.02
20 | 1.5 | 60 | 385.07 | 962.67 | 20.68
19.99 | 1.5 | 55 | 364.84 | 912.1 | 20.98
20 | 1.5 | 50 | 350.09 | 875.24 | 21.12
19.99 | 1.5 | 45 | 339.07 | 847.67 | 21.31
20 | 1.5 | 40 | 331.81 | 829.51 | 21.93
20 | 1.5 | 35 | 326.89 | 817.24 | 22.3
20 | 1.5 | 30 | 324.07 | 810.17 | 22.29
20 | 1.5 | 25 | 322.84 | 807.09 | 22.32
20 | 1.5 | 20 | 324.79 | 811.97 | 23.29
19.99 | 1.5 | 15 | 327.64 | 819.11 | 24.06
19.99 | 1.5 | 10 | 329.97 | 824.91 | 24.13
19.99 | 1.5 | 5 | 331.79 | 829.47 | 24.23
20 | 1 | 240 | 515.03 | 1287.57 | 23.5
19.99 | 1 | 235 | 484.94 | 1212.35 | 23.03
20 | 1 | 230 | 464.17 | 1160.43 | 23.84
20 | 1 | 225 | 446.46 | 1116.14 | 23.53
20 | 1 | 220 | 434.55 | 1086.38 | 24.29
20 | 1 | 215 | 424.96 | 1062.4 | 24.23
20 | 1 | 210 | 419.66 | 1049.15 | 25.31
20 | 1 | 205 | 415.94 | 1039.85 | 25.77
20 | 1 | 200 | 412.91 | 1032.26 | 25.14
20 | 1 | 195 | 412.33 | 1030.83 | 25.51
20 | 0.999 | 190 | 411.23 | 1028.09 | 24.52
19.99 | 1 | 185 | 413.13 | 1032.82 | 25.17
20 | 1 | 180 | 413.22 | 1033.06 | 24.9
19.99 | 1 | 175 | 413.73 | 1034.33 | 24.8
20 | 1 | 170 | 415.18 | 1037.94 | 25.82
20 | 1 | 165 | 413.85 | 1034.61 | 24.67
20 | 1 | 160 | 415.54 | 1038.85 | 24.98
20 | 1 | 155 | 417.57 | 1043.92 | 24.97
20 | 1 | 150 | 419.96 | 1049.9 | 23.41
20 | 1 | 145 | 426.16 | 1065.4 | 23.13
20 | 1 | 140 | 437.89 | 1094.72 | 23.94
19.99 | 1 | 135 | 449.42 | 1123.55 | 22.79
20 | 1 | 130 | 468.48 | 1171.2 | 22.61
20 | 1 | 125 | 493.59 | 1233.98 | 22.53
19.99 | 1 | 120 | 529.98 | 1324.95 | 23.01
19.99 | 1 | 115 | 579.99 | 1449.98 | 23.79
20 | 1 | 110 | 651.51 | 1628.79 | 25.18
20 | 1 | 105 | 745.6 | 1864 | 24.21
20 | 1 | 102 | 822.4 | 2056.01 | 27.04
20 | 1 | 99 | 897.67 | 2244.17 | 28.8
19.99 | 1 | 88 | 954.39 | 2385.98 | 30.96
20 | 1 | 86 | 911.58 | 2278.96 | 29.57
19.99 | 1 | 84 | 859.97 | 2149.93 | 28.05
19.99 | 1 | 81 | 779.07 | 1947.67 | 25.5
20 | 1 | 78 | 707.83 | 1769.57 | 24.25
19.99 | 1 | 75 | 649.54 | 1623.84 | 23.25
19.99 | 1.001 | 70 | 579.29 | 1448.23 | 22.71
20 | 1 | 65 | 531.4 | 1328.5 | 22.55
19.99 | 1 | 60 | 494.77 | 1236.91 | 21.86
20 | 1 | 55 | 469.1 | 1172.74 | 22.1
20 | 1 | 50 | 451.19 | 1127.99 | 23.02
20 | 1 | 45 | 436.04 | 1090.11 | 22.84
20 | 1 | 40 | 426.83 | 1067.09 | 23.89
19.99 | 1 | 35 | 418.61 | 1046.52 | 23.23
19.99 | 1 | 30 | 414.01 | 1035.02 | 23.7
19.99 | 1 | 25 | 411.88 | 1029.69 | 24.08
19.99 | 1 | 20 | 411.44 | 1028.6 | 24.67
19.99 | 1 | 15 | 411.12 | 1027.79 | 24.61
19.99 | 1 | 10 | 412.2 | 1030.49 | 24.71
19.99 | 1 | 5 | 412.38 | 1030.96 | 24.88
19.99 | 0.7 | 240 | 640.7 | 1601.74 | 25.67
19.99 | 0.7 | 235 | 604.22 | 1510.54 | 25.61
20 | 0.7 | 230 | 576.28 | 1440.69 | 25.88
19.99 | 0.7 | 225 | 552.46 | 1381.14 | 25.04
20 | 0.7 | 220 | 534.81 | 1337.03 | 24.46
19.99 | 0.7 | 215 | 524.6 | 1311.5 | 26.21
20 | 0.7 | 210 | 514.8 | 1287.01 | 26.15
19.99 | 0.7 | 205 | 505.7 | 1264.26 | 25.04
20 | 0.7 | 200 | 501.3 | 1253.26 | 25.23
20 | 0.7 | 195 | 499.06 | 1247.65 | 25.43
19.99 | 0.7 | 190 | 497.91 | 1244.79 | 25.44
20 | 0.7 | 185 | 496.32 | 1240.79 | 24.68
20 | 0.7 | 180 | 496.45 | 1241.12 | 24.58
20 | 0.7 | 175 | 498.43 | 1246.08 | 25.1
20 | 0.7 | 170 | 499.29 | 1248.23 | 24.6
19.99 | 0.7 | 165 | 502.78 | 1256.94 | 25.32
20 | 0.7 | 160 | 505.14 | 1262.86 | 24.51
20 | 0.7 | 155 | 511.16 | 1277.91 | 25.24
20 | 0.7 | 150 | 516.42 | 1291.04 | 23.64
20 | 0.7 | 145 | 529.04 | 1322.59 | 24.97
20 | 0.7 | 140 | 541.39 | 1353.46 | 24.37
20 | 0.7 | 135 | 560.75 | 1401.87 | 25.04
20 | 0.7 | 130 | 585.52 | 1463.8 | 25.32
20 | 0.7 | 125 | 616.96 | 1542.39 | 25.17
20 | 0.7 | 120 | 656.72 | 1641.81 | 24.39
20 | 0.7 | 115 | 715.79 | 1789.48 | 26.21
20 | 0.7 | 110 | 787.96 | 1969.89 | 27.44
20 | 0.7 | 105 | 872.12 | 2180.31 | 28.84
20 | 0.7 | 102 | 918.03 | 2295.08 | 26.69
20 | 0.7 | 84 | 952.92 | 2382.31 | 30.96
19.99 | 0.7 | 81 | 899.18 | 2247.95 | 28.79
19.99 | 0.7 | 78 | 842.04 | 2105.1 | 26.93
19.99 | 0.699 | 75 | 790.9 | 1977.26 | 26.65
20 | 0.7 | 70 | 713.93 | 1784.81 | 24.87
19.99 | 0.7 | 65 | 657.77 | 1644.43 | 24.49
20 | 0.7 | 60 | 615.51 | 1538.77 | 24.47
20 | 0.7 | 55 | 582.54 | 1456.36 | 24.02
20 | 0.7 | 50 | 558.07 | 1395.18 | 24
19.99 | 0.7 | 45 | 539.55 | 1348.88 | 24.31
20 | 0.7 | 40 | 526.32 | 1315.8 | 24.4
19.99 | 0.7 | 35 | 515.6 | 1289 | 24.43
19.99 | 0.7 | 30 | 508.72 | 1271.8 | 24.87
19.99 | 0.7 | 25 | 503.8 | 1259.49 | 24.94
19.99 | 0.7 | 20 | 500.54 | 1251.35 | 25.02
20 | 0.7 | 15 | 499.21 | 1248.04 | 25.18
19.99 | 0.7 | 10 | 496.92 | 1242.3 | 24.66
19.99 | 0.7 | 5 | 498.63 | 1246.58 | 25.88
19.99 | 0.5 | 240 | 774.22 | 1935.56 | 27.57
20 | 0.5 | 235 | 730.99 | 1827.47 | 26.71
19.99 | 0.5 | 230 | 697.85 | 1744.64 | 26.67
20 | 0.5 | 225 | 669.91 | 1674.77 | 26.28
19.99 | 0.5 | 220 | 647.44 | 1618.6 | 25.95
20 | 0.5 | 215 | 632.07 | 1580.19 | 26.52
20 | 0.5 | 210 | 618.29 | 1545.74 | 26.28
19.99 | 0.5 | 205 | 607.18 | 1517.94 | 25.45
19.99 | 0.5 | 200 | 599.3 | 1498.26 | 25.32
19.99 | 0.5 | 195 | 594.85 | 1487.12 | 25.54
20 | 0.5 | 190 | 592.7 | 1481.74 | 25.79
20 | 0.5 | 185 | 592.38 | 1480.96 | 26.26
19.99 | 0.5 | 180 | 592.86 | 1482.14 | 26.2
19.99 | 0.5 | 175 | 593.97 | 1484.92 | 25.78
19.99 | 0.5 | 170 | 597.5 | 1493.74 | 25.74
19.99 | 0.5 | 165 | 601.72 | 1504.3 | 25.61
19.99 | 0.5 | 160 | 606.91 | 1517.27 | 25.03
19.99 | 0.5 | 155 | 615.71 | 1539.28 | 25.57
19.99 | 0.5 | 150 | 626.76 | 1566.89 | 25.79
19.99 | 0.5 | 145 | 639.97 | 1599.94 | 25.6
20 | 0.5 | 140 | 657.28 | 1643.2 | 25.35
20 | 0.5 | 135 | 679.7 | 1699.26 | 25.46
20 | 0.5 | 130 | 709.02 | 1772.54 | 25.95
20 | 0.5 | 125 | 742.62 | 1856.56 | 25.57
20 | 0.5 | 120 | 789.73 | 1974.33 | 27.18
20 | 0.5 | 115 | 840.72 | 2101.81 | 26.68
19.99 | 0.5 | 110 | 899.46 | 2248.66 | 26.89
20 | 0.5 | 78 | 948.96 | 2372.4 | 30.92
19.99 | 0.5 | 75 | 913.41 | 2283.52 | 30.83
19.99 | 0.5 | 70 | 846.89 | 2117.22 | 27.61
19.99 | 0.5 | 65 | 791.02 | 1977.56 | 27.12
19.99 | 0.5 | 60 | 743.13 | 1857.82 | 25.93
19.99 | 0.5 | 55 | 705.93 | 1764.82 | 25.73
19.99 | 0.5 | 50 | 677.84 | 1694.6 | 25.79
19.99 | 0.5 | 45 | 654.44 | 1636.09 | 25.8
19.99 | 0.5 | 40 | 637.52 | 1593.8 | 26.26
19.99 | 0.5 | 35 | 621.81 | 1554.54 | 25.29
19.99 | 0.5 | 30 | 611.95 | 1529.87 | 25.27
19.99 | 0.5 | 25 | 604.5 | 1511.25 | 25.54
19.99 | 0.5 | 20 | 598.08 | 1495.21 | 24.95
19.99 | 0.5 | 15 | 597.43 | 1493.57 | 26.52
19.99 | 0.5 | 10 | 593.58 | 1483.94 | 25.6
19.99 | 0.5 | 5 | 593.43 | 1483.58 | 26.4
20 | 0.3 | 240 | 956.95 | 2392.38 | 31.05
20 | 0.3 | 235 | 923.02 | 2307.54 | 29.23
20 | 0.3 | 230 | 895.13 | 2237.82 | 30.46
20 | 0.3 | 225 | 863.3 | 2158.24 | 27.65
20 | 0.3 | 220 | 840.32 | 2100.8 | 28.32
20 | 0.3 | 215 | 820.71 | 2051.77 | 28.1
20 | 0.3 | 210 | 804.14 | 2010.36 | 28.35
20 | 0.3 | 205 | 790.6 | 1976.5 | 27.91
19.99 | 0.3 | 200 | 780.83 | 1952.08 | 27.88
19.99 | 0.3 | 195 | 774.2 | 1935.51 | 28.24
20 | 0.3 | 190 | 765.63 | 1914.08 | 26.1
19.99 | 0.3 | 185 | 767.22 | 1918.05 | 28.24
19.99 | 0.3 | 180 | 767.23 | 1918.07 | 28.42
19.99 | 0.3 | 175 | 771.44 | 1928.6 | 29.08
20 | 0.3 | 170 | 777.62 | 1944.04 | 29.9
20 | 0.3 | 165 | 780.12 | 1950.29 | 28.07
20 | 0.3 | 160 | 792.37 | 1980.91 | 29.42
19.99 | 0.3 | 155 | 802.53 | 2006.33 | 29.08
20 | 0.3 | 150 | 815.97 | 2039.91 | 28.18
20 | 0.3 | 145 | 831.85 | 2079.62 | 28.17
20 | 0.3 | 140 | 854.32 | 2135.79 | 29.98
20 | 0.3 | 135 | 877.35 | 2193.38 | 29.89
20 | 0.3 | 130 | 902.37 | 2255.93 | 29.08
20 | 0.3 | 125 | 932.88 | 2332.2 | 31.09
20 | 0.3 | 60 | 934.73 | 2336.83 | 31.89
20 | 0.3 | 55 | 902.49 | 2256.22 | 30.5
20 | 0.3 | 50 | 873.66 | 2184.15 | 30.46
20 | 0.3 | 45 | 846.97 | 2117.44 | 28.81
20 | 0.3 | 40 | 826.74 | 2066.84 | 29.08
20 | 0.3 | 35 | 808.31 | 2020.78 | 28.01
19.99 | 0.299 | 30 | 794.39 | 1985.97 | 27.98
19.99 | 0.3 | 25 | 782.92 | 1957.29 | 27.17
19.99 | 0.3 | 20 | 775.98 | 1939.95 | 27.6
19.99 | 0.3 | 15 | 772.23 | 1930.58 | 28.63
19.98 | 0.3 | 10 | 766.24 | 1915.59 | 27.1
19.99 | 0.3 | 5 | 765.23 | 1913.07 | 27.43
20 | 0.2 | 215 | 955.54 | 2388.84 | 30.93
20 | 0.2 | 210 | 943.4 | 2358.5 | 30.95
20 | 0.2 | 205 | 933.89 | 2334.73 | 32.53
20 | 0.2 | 200 | 922.7 | 2306.76 | 30.57
20 | 0.2 | 195 | 917.17 | 2292.94 | 31.65
20 | 0.2 | 190 | 912.71 | 2281.76 | 32.05
20 | 0.2 | 185 | 910.96 | 2277.41 | 32.63
20 | 0.2 | 180 | 911.08 | 2277.7 | 32.47
20 | 0.2 | 175 | 913.19 | 2282.96 | 32.81
20.01 | 0.2 | 170 | 916.08 | 2290.19 | 32.12
20 | 0.2 | 165 | 923.34 | 2308.34 | 32.35
20 | 0.2 | 160 | 931.7 | 2329.24 | 33.48
20 | 0.2 | 155 | 940.24 | 2350.6 | 32.62
20 | 0.2 | 150 | 954.21 | 2385.52 | 34.57
20 | 0.2 | 40 | 959.25 | 2398.12 | 33.4
20 | 0.2 | 35 | 943 | 2357.5 | 31.48
20 | 0.2 | 30 | 933.07 | 2332.67 | 32.62
20 | 0.2 | 25 | 922.35 | 2305.89 | 31.05
19.99 | 0.2 | 20 | 914.09 | 2285.24 | 30.72
19.99 | 0.2 | 15 | 912.5 | 2281.25 | 32.1
19.99 | 0.2 | 10 | 911.05 | 2277.62 | 32.74
19.99 | 0.2 | 5 | 904.82 | 2262.06 | 29.32
25.01 | 7 | 240 | 115.21 | 288.04 | 18.25
25.01 | 7 | 235 | 113.62 | 284.06 | 20.24
25.01 | 7 | 230 | 112.89 | 282.22 | 22.36
25.01 | 7 | 225 | 112.24 | 280.59 | 23.7
25 | 7 | 220 | 111.9 | 279.75 | 24.05
25 | 7 | 215 | 111.95 | 279.87 | 24.02
25.01 | 7 | 210 | 112.98 | 282.45 | 25.29
25 | 7 | 205 | 114.18 | 285.45 | 25.69
25 | 7 | 200 | 116.22 | 290.55 | 26.03
25 | 7 | 195 | 118.17 | 295.43 | 24.17
25 | 7 | 190 | 121.2 | 303.01 | 24.5
25 | 7 | 185 | 124.06 | 310.15 | 24.26
25.01 | 7 | 180 | 125 | 312.51 | 23.39
25 | 7 | 175 | 123.9 | 309.76 | 23.91
25 | 7 | 170 | 121.06 | 302.65 | 24
25 | 7 | 165 | 117.71 | 294.28 | 23.8
25 | 7 | 160 | 114.65 | 286.63 | 23.56
25 | 7 | 155 | 112.33 | 280.82 | 23.67
25 | 7 | 150 | 110.64 | 276.61 | 23.88
25 | 7 | 145 | 109.26 | 273.15 | 22.86
25 | 7 | 140 | 109.48 | 273.71 | 24.1
25.01 | 7 | 135 | 109.3 | 273.25 | 22.12
25.01 | 7 | 130 | 111.14 | 277.86 | 22.78
25.01 | 7 | 125 | 114.24 | 285.61 | 23.35
25.01 | 7 | 120 | 118.95 | 297.38 | 23.12
25.01 | 7 | 115 | 126.41 | 316.04 | 22.77
25.01 | 7 | 110 | 138.57 | 346.41 | 21.4
25 | 7 | 105 | 155.14 | 387.84 | 14.94
25 | 7 | 102 | 180.52 | 451.3 | 14.07
25 | 7 | 99 | 235.19 | 587.98 | 14.18
24.99 | 7 | 96 | 378.21 | 945.52 | 17.55
25 | 7 | 94 | 602.48 | 1506.19 | 26.77
25 | 7 | 92 | 582.16 | 1455.39 | 17.94
25 | 7 | 90 | 349.99 | 874.97 | 13.61
24.99 | 7 | 88 | 253.63 | 634.08 | 12.88
25 | 7 | 86 | 206.44 | 516.09 | 13.03
24.99 | 7 | 84 | 179.8 | 449.5 | 13.49
24.99 | 7 | 81 | 161.88 | 404.7 | 18.3
25 | 7 | 78 | 147.49 | 368.72 | 19.34
25 | 7 | 75 | 135.69 | 339.21 | 17.32
25.01 | 7 | 70 | 128.71 | 321.78 | 22.28
25.01 | 7 | 65 | 122.09 | 305.23 | 23.25
25.01 | 7 | 60 | 117.15 | 292.87 | 22.95
25 | 7 | 55 | 112.69 | 281.72 | 20.49
24.99 | 7 | 50 | 111.06 | 277.64 | 21.2
24.99 | 7 | 45 | 109.94 | 274.85 | 21.42
25.01 | 7 | 40 | 108.69 | 271.71 | 20.19
25.01 | 7 | 35 | 108.62 | 271.55 | 19.59
25 | 7 | 30 | 110.42 | 276.04 | 21.38
24.99 | 7 | 25 | 112.25 | 280.62 | 22.11
25 | 7 | 20 | 114.25 | 285.61 | 21.76
24.99 | 7 | 15 | 117.02 | 292.56 | 21.68
24.99 | 7 | 10 | 121 | 302.49 | 22.39
24.99 | 7 | 5 | 123.59 | 308.97 | 21.86
25 | 5 | 240 | 141.71 | 354.27 | 19.02
25 | 5 | 235 | 137.77 | 344.42 | 20.43
25.01 | 5 | 230 | 134.95 | 337.38 | 20.93
25 | 5 | 225 | 133.4 | 333.49 | 21.83
25 | 5 | 220 | 132.45 | 331.13 | 21.86
25 | 5 | 215 | 132.41 | 331.02 | 22.12
25 | 5 | 210 | 133.55 | 333.89 | 23.16
25 | 5 | 205 | 135.65 | 339.14 | 24.59
25 | 5 | 200 | 137.6 | 344 | 23.96
25 | 5 | 195 | 140.99 | 352.49 | 24.79
25 | 5 | 190 | 144.61 | 361.53 | 24.43
25 | 5 | 185 | 147.91 | 369.78 | 24.22
25 | 5 | 180 | 149.03 | 372.57 | 23.37
25 | 5 | 175 | 147.46 | 368.65 | 23.67
25 | 5 | 170 | 143.53 | 358.82 | 23.02
25 | 5 | 165 | 139.28 | 348.2 | 22.51
25 | 5 | 160 | 135.86 | 339.65 | 23.07
25 | 5 | 155 | 132.74 | 331.85 | 22.6
25 | 5 | 150 | 130.08 | 325.2 | 21.24
24.99 | 5 | 145 | 129.42 | 323.54 | 21.92
25 | 5 | 140 | 129.07 | 322.67 | 21.24
24.99 | 5 | 135 | 129.64 | 324.1 | 20.04
25 | 5 | 130 | 132.16 | 330.41 | 19.69
25.01 | 5 | 125 | 136.36 | 340.89 | 19.33
25 | 5 | 120 | 142.33 | 355.82 | 17.95
25 | 5 | 115 | 151.93 | 379.82 | 16.78
24.99 | 5 | 110 | 168.18 | 420.44 | 16.11
24.99 | 5 | 105 | 196.86 | 492.15 | 14.68
25 | 5 | 102 | 230.78 | 576.95 | 14.57
25 | 5 | 99 | 294.63 | 736.57 | 14.81
24.99 | 5 | 96 | 443.44 | 1108.6 | 18.05
24.99 | 5 | 94 | 633.6 | 1584.01 | 25.49
24.99 | 5 | 92 | 675.12 | 1687.81 | 21.78
24.99 | 5 | 90 | 462.2 | 1155.49 | 15.06
24.99 | 5 | 88 | 336.63 | 841.57 | 13.59
24.99 | 5 | 86 | 273.49 | 683.73 | 13.62
24.99 | 5 | 84 | 235.8 | 589.5 | 13.68
25 | 5 | 81 | 202.88 | 507.21 | 14.23
24.99 | 5 | 78 | 182.47 | 456.17 | 14.67
25 | 5 | 75 | 169.52 | 423.81 | 15.63
25 | 5 | 70 | 154.94 | 387.35 | 16.66
25.01 | 5 | 65 | 145.32 | 363.31 | 17.4
25 | 5 | 60 | 139.31 | 348.26 | 18.51
24.99 | 5 | 55 | 134.72 | 336.79 | 18.78
25 | 5 | 50 | 132.31 | 330.77 | 19.93
24.99 | 5 | 45 | 130.18 | 325.46 | 19.71
24.99 | 5 | 40 | 128.81 | 322.01 | 19.32
25 | 5 | 35 | 128.89 | 322.22 | 19.55
25 | 5 | 30 | 130.59 | 326.46 | 20.34
25.01 | 5 | 25 | 132.68 | 331.69 | 20.9
24.99 | 5 | 20 | 135.81 | 339.52 | 21.9
24.99 | 5 | 15 | 139 | 347.49 | 21.1
24.99 | 5 | 10 | 144.04 | 360.09 | 22.66
24.99 | 5 | 5 | 148.22 | 370.55 | 23.61
24.99 | 3 | 240 | 195.89 | 489.74 | 17.6
25 | 3 | 235 | 188.47 | 471.18 | 18.71
24.99 | 3 | 230 | 182.63 | 456.57 | 18.92
25 | 3 | 225 | 178.71 | 446.79 | 19.23
25 | 3 | 220 | 176.86 | 442.14 | 19.86
25 | 3 | 215 | 175.82 | 439.54 | 19.95
25 | 3 | 210 | 176.46 | 441.16 | 20.76
25 | 3 | 205 | 178.07 | 445.17 | 21.13
25 | 3 | 200 | 180.78 | 451.95 | 21.69
25 | 3 | 195 | 184.15 | 460.39 | 21.95
25 | 3 | 190 | 188.7 | 471.74 | 22.88
25 | 3 | 185 | 192.41 | 481.01 | 23.23
25 | 3 | 180 | 193.51 | 483.77 | 23.02
25 | 3 | 175 | 191.92 | 479.81 | 23.32
25 | 3 | 170 | 187.25 | 468.13 | 21.96
25 | 3 | 165 | 183.12 | 457.79 | 22.14
24.99 | 3 | 160 | 178.71 | 446.77 | 21.35
25 | 3 | 155 | 175.13 | 437.83 | 20.37
25 | 3 | 150 | 173.03 | 432.56 | 19.98
25 | 3 | 145 | 172.32 | 430.79 | 19.41
25 | 3 | 140 | 173.62 | 434.05 | 19.55
25 | 3 | 135 | 175.91 | 439.77 | 18.79
25.01 | 3 | 130 | 179.87 | 449.68 | 17.67
25 | 3 | 125 | 187.41 | 468.53 | 17.14
24.99 | 3 | 120 | 198.76 | 496.9 | 16.82
24.99 | 3 | 115 | 215.82 | 539.55 | 16.56
25 | 3 | 110 | 241.79 | 604.46 | 15.98
25 | 3 | 105 | 286.41 | 716.02 | 15.43
24.99 | 3 | 102 | 334.9 | 837.25 | 15.82
24.99 | 3 | 99 | 416.91 | 1042.29 | 16.58
24.99 | 3 | 96 | 573.65 | 1434.13 | 20.35
25 | 3 | 94 | 705.71 | 1764.27 | 24.77
24.99 | 3 | 92 | 745.62 | 1864.05 | 24.84
25 | 3 | 90 | 631.54 | 1578.86 | 19.25
25 | 3 | 88 | 492.64 | 1231.61 | 15.96
24.99 | 3 | 86 | 403.78 | 1009.46 | 15.14
25 | 3 | 84 | 348.38 | 870.95 | 14.65
24.99 | 3 | 81 | 297.96 | 744.9 | 14.89
24.99 | 3 | 78 | 265.89 | 664.71 | 15.18
24.99 | 3 | 75 | 243.68 | 609.2 | 15.37
24.99 | 3 | 70 | 218.81 | 547.02 | 16.03
25 | 3 | 65 | 202.82 | 507.04 | 16.8
24.99 | 3 | 60 | 191.29 | 478.22 | 17.09
24.99 | 3 | 55 | 183.98 | 459.94 | 18.07
25 | 3 | 50 | 178.36 | 445.89 | 18.21
25 | 3 | 45 | 174.74 | 436.84 | 18.53
24.99 | 3 | 40 | 172.73 | 431.84 | 19.08
25 | 3 | 35 | 171.49 | 428.73 | 18.72
25 | 3 | 30 | 172.75 | 431.89 | 19.73
25 | 3 | 25 | 174.73 | 436.83 | 19.92
24.99 | 3 | 20 | 177.81 | 444.53 | 20.34
24.99 | 3 | 15 | 182.7 | 456.75 | 21.73
24.99 | 3 | 10 | 187.16 | 467.89 | 21.61
24.99 | 3 | 5 | 191.53 | 478.83 | 22.46
25 | 2 | 240 | 257.58 | 643.94 | 17.43
25 | 2 | 235 | 245.77 | 614.43 | 18.15
24.99 | 2 | 230 | 237.27 | 593.19 | 18.64
24.99 | 2 | 225 | 230.99 | 577.47 | 18.71
25 | 2 | 220 | 227.09 | 567.73 | 19.19
25 | 2 | 215 | 225.67 | 564.16 | 20.25
25 | 2 | 210 | 224.93 | 562.31 | 20.37
25 | 2 | 205 | 226.02 | 565.05 | 21.05
25 | 2 | 200 | 228.38 | 570.94 | 21.75
25 | 2 | 195 | 232.13 | 580.31 | 22.58
24.99 | 2 | 190 | 235.43 | 588.56 | 22.63
25 | 2 | 185 | 238.47 | 596.18 | 22.91
25 | 2 | 180 | 239.18 | 597.96 | 22.22
24.99 | 2 | 175 | 238.52 | 596.31 | 23.05
25 | 2 | 170 | 234.71 | 586.78 | 22.1
24.99 | 2 | 165 | 230.49 | 576.23 | 21.5
25 | 2 | 160 | 226.45 | 566.13 | 20.63
25 | 2 | 155 | 223.48 | 558.69 | 19.96
25 | 2 | 150 | 221.8 | 554.51 | 19.26
25 | 2 | 145 | 221.99 | 554.97 | 18.85
25 | 2 | 140 | 223.93 | 559.82 | 18.17
25 | 2 | 135 | 228.22 | 570.55 | 17.67
25 | 2 | 130 | 236.32 | 590.81 | 17.84
25.01 | 2 | 125 | 246.66 | 616.64 | 17.13
25 | 2 | 120 | 263.47 | 658.68 | 17.17
25 | 2 | 115 | 285.73 | 714.33 | 16.37
25 | 2 | 110 | 322 | 805.01 | 16.39
25 | 2 | 105 | 381.35 | 953.37 | 16.27
25 | 2 | 102 | 441.23 | 1103.07 | 16.87
25 | 2 | 99 | 537.31 | 1343.26 | 18.49
25 | 2 | 96 | 678.17 | 1695.41 | 22.82
25 | 2 | 94 | 763.1 | 1907.75 | 26.6
25 | 2 | 92 | 785.89 | 1964.72 | 26.22
24.99 | 1.999 | 90 | 729.42 | 1823.54 | 22.85
24.99 | 2 | 88 | 628.8 | 1571.99 | 19.49
24.99 | 2 | 86 | 532.25 | 1330.64 | 17.03
25 | 2 | 84 | 464.37 | 1160.93 | 16.25
24.99 | 2 | 81 | 398.03 | 995.08 | 16.18
25 | 2 | 78 | 354.41 | 886.03 | 16.05
24.99 | 2 | 75 | 324.15 | 810.38 | 16.2
24.99 | 2 | 70 | 289.95 | 724.87 | 16.54
24.99 | 2 | 65 | 266.92 | 667.3 | 16.84
24.99 | 2 | 60 | 251.07 | 627.66 | 17.48
24.99 | 2 | 55 | 239.21 | 598.02 | 17.53
24.99 | 2 | 50 | 231.62 | 579.04 | 18.27
24.99 | 2 | 45 | 226.02 | 565.04 | 18.56
24.99 | 2 | 40 | 222.29 | 555.72 | 18.77
25 | 2 | 35 | 221.25 | 553.12 | 19.76
25 | 2 | 30 | 220.86 | 552.14 | 19.8
24.99 | 2 | 25 | 222.25 | 555.63 | 20
24.99 | 2 | 20 | 225.87 | 564.68 | 21.13
24.99 | 2 | 15 | 229.64 | 574.1 | 21.4
24.99 | 2 | 10 | 234.28 | 585.7 | 22.11
24.98 | 2 | 5 | 237.54 | 593.86 | 22.45
24.99 | 1.5 | 240 | 313.23 | 783.08 | 18.29
25 | 1.5 | 235 | 297.81 | 744.52 | 18.8
25 | 1.5 | 230 | 286.57 | 716.43 | 19.24
24.99 | 1.5 | 225 | 277.54 | 693.85 | 18.92
25 | 1.5 | 220 | 272.5 | 681.26 | 19.64
25 | 1.5 | 215 | 269.53 | 673.83 | 20.23
25 | 1.5 | 210 | 267.56 | 668.89 | 20.27
25 | 1.5 | 205 | 267.93 | 669.83 | 20.93
25 | 1.5 | 200 | 269.66 | 674.15 | 21.52
24.99 | 1.5 | 195 | 273.04 | 682.59 | 22.73
24.99 | 1.5 | 190 | 275.89 | 689.71 | 22.69
25 | 1.5 | 185 | 277.92 | 694.8 | 22.55
25 | 1.5 | 180 | 278.91 | 697.27 | 22.4
24.99 | 1.5 | 175 | 278.35 | 695.87 | 22.4
24.99 | 1.5 | 170 | 275.87 | 689.68 | 22.19
25.01 | 1.5 | 165 | 272.85 | 682.11 | 22.11
24.99 | 1.5 | 160 | 268.84 | 672.11 | 20.81
25 | 1.5 | 155 | 267.04 | 667.59 | 20.36
25 | 1.5 | 150 | 265.96 | 664.9 | 19.55
24.99 | 1.5 | 145 | 267.25 | 668.13 | 19.22
25 | 1.5 | 140 | 270.13 | 675.33 | 18.42
25 | 1.5 | 135 | 276.4 | 691 | 18.2
25 | 1.5 | 130 | 286.33 | 715.82 | 17.98
25 | 1.5 | 125 | 300.39 | 750.96 | 17.85
25 | 1.5 | 120 | 319.64 | 799.09 | 17.29
25 | 1.5 | 115 | 348.58 | 871.46 | 17.12
25 | 1.5 | 110 | 391.85 | 979.62 | 17.19
24.99 | 1.5 | 105 | 463.34 | 1158.34 | 17.83
25 | 1.5 | 102 | 532.1 | 1330.24 | 18.76
25 | 1.5 | 99 | 628.38 | 1570.95 | 20.92
25 | 1.5 | 96 | 738.61 | 1846.53 | 23.65
25 | 1.5 | 94 | 795.33 | 1988.32 | 26.28
24.99 | 1.5 | 92 | 812.85 | 2032.11 | 27.04
24.99 | 1.5 | 90 | 779.5 | 1948.74 | 24.97
25 | 1.5 | 88 | 710.81 | 1777.02 | 22.27
25 | 1.5 | 86 | 629.01 | 1572.52 | 19.32
24.99 | 1.5 | 84 | 556.72 | 1391.81 | 17.63
24.99 | 1.5 | 81 | 480.49 | 1201.23 | 17.04
25 | 1.5 | 78 | 429.97 | 1074.92 | 17.26
25 | 1.5 | 75 | 392.92 | 982.3 | 16.84
25 | 1.5 | 70 | 351.23 | 878.08 | 17.13
25 | 1.5 | 65 | 322.88 | 807.2 | 17.25
24.99 | 1.5 | 60 | 303.36 | 758.39 | 17.6
24.99 | 1.5 | 55 | 289.13 | 722.83 | 18.13
24.98 | 1.5 | 50 | 278.14 | 695.34 | 18.07
25 | 1.5 | 45 | 271.76 | 679.4 | 18.77
25 | 1.5 | 40 | 266.38 | 665.94 | 18.77
24.99 | 1.5 | 35 | 264.93 | 662.33 | 19.86
25 | 1.5 | 30 | 264.25 | 660.62 | 20.09
25 | 1.5 | 25 | 265.06 | 662.64 | 20.58
24.99 | 1.5 | 20 | 267.54 | 668.84 | 20.83
24.99 | 1.5 | 15 | 271.34 | 678.35 | 21.8
24.99 | 1.5 | 10 | 274.89 | 687.22 | 22.01
24.99 | 1.5 | 5 | 277.67 | 694.18 | 22.28
25 | 1 | 240 | 408.23 | 1020.57 | 19.52
24.99 | 1 | 235 | 386.61 | 966.52 | 19.69
25 | 1 | 230 | 370.8 | 927.01 | 20.26
24.99 | 1 | 225 | 359.17 | 897.92 | 20.44
25 | 1 | 220 | 350.94 | 877.36 | 21.02
24.99 | 1 | 215 | 344.87 | 862.18 | 21.18
24.99 | 1 | 210 | 340.54 | 851.35 | 20.94
25 | 1 | 205 | 339.87 | 849.68 | 22
24.99 | 1 | 200 | 340.14 | 850.36 | 22.46
25.01 | 1 | 195 | 341.24 | 853.1 | 22.33
25 | 1 | 190 | 342.2 | 855.51 | 22.45
24.99 | 1 | 185 | 342.99 | 857.48 | 22.13
25.01 | 1 | 180 | 344.61 | 861.53 | 22.33
24.99 | 1 | 175 | 344.22 | 860.55 | 22.01
24.99 | 1 | 170 | 343.59 | 858.98 | 22.13
25 | 1 | 165 | 341.25 | 853.12 | 21.48
25 | 1 | 160 | 339.74 | 849.36 | 21.12
25 | 1 | 155 | 340.34 | 850.86 | 21.05
25 | 1 | 150 | 341.65 | 854.11 | 20.56
25 | 1 | 145 | 344.64 | 861.61 | 19.88
25 | 1 | 140 | 350.61 | 876.52 | 19.52
25 | 1 | 135 | 359.79 | 899.48 | 19.23
25 | 1 | 130 | 373.36 | 933.39 | 18.92
24.99 | 1 | 125 | 392.26 | 980.66 | 18.99
24.99 | 1 | 120 | 417.62 | 1044.05 | 18.41
24.99 | 1 | 115 | 455.22 | 1138.06 | 18.59
24.99 | 1 | 110 | 510.63 | 1276.57 | 19.37
25 | 1 | 105 | 592.43 | 1481.08 | 19.72
25 | 1 | 102 | 661.2 | 1653 | 20.99
25 | 1 | 99 | 739.07 | 1847.68 | 23.28
25 | 1 | 96 | 804.4 | 2010.99 | 24.54
25 | 1 | 94 | 834.6 | 2086.51 | 26.23
25 | 1 | 92 | 843.76 | 2109.41 | 26.36
25 | 1 | 90 | 829.52 | 2073.79 | 25.87
24.99 | 1 | 88 | 795.96 | 1989.89 | 24.88
24.99 | 1 | 86 | 744.06 | 1860.14 | 22.31
24.99 | 1 | 84 | 690.22 | 1725.55 | 21.02
25 | 1 | 81 | 613.34 | 1533.35 | 19.05
24.99 | 1 | 78 | 552.99 | 1382.47 | 18.55
24.99 | 1 | 75 | 508.22 | 1270.55 | 18.57
25 | 1 | 70 | 455.2 | 1138 | 18.45
25 | 1 | 65 | 418.11 | 1045.28 | 18.26
24.99 | 1 | 60 | 393.6 | 983.99 | 19
24.99 | 1 | 55 | 374.77 | 936.94 | 19.17
25 | 1 | 50 | 360.13 | 900.33 | 19
24.99 | 1 | 45 | 350.31 | 875.79 | 19.37
24.99 | 1 | 40 | 344.33 | 860.82 | 20.14
25 | 1 | 35 | 339.21 | 848.03 | 20.06
24.99 | 1 | 30 | 336.96 | 842.39 | 20.32
24.99 | 1 | 25 | 337.26 | 843.16 | 20.96
24.99 | 1.001 | 20 | 338.76 | 846.89 | 21.72
24.98 | 1 | 15 | 340.24 | 850.6 | 21.62
24.99 | 1 | 10 | 342.5 | 856.26 | 22.03
24.98 | 1 | 5 | 343.92 | 859.79 | 21.99
25 | 0.7 | 240 | 510.59 | 1276.46 | 20.69
25 | 0.7 | 235 | 482.82 | 1207.05 | 20.66
25 | 0.7 | 230 | 462.86 | 1157.15 | 21.31
25 | 0.7 | 225 | 446.26 | 1115.66 | 21.11
25 | 0.7 | 220 | 434.27 | 1085.67 | 21.17
25 | 0.7 | 215 | 426.07 | 1065.19 | 21.66
25 | 0.7 | 210 | 419.76 | 1049.39 | 21.87
25 | 0.7 | 205 | 416.07 | 1040.17 | 22.27
25 | 0.7 | 200 | 413.77 | 1034.41 | 22.61
24.99 | 0.7 | 195 | 413.15 | 1032.87 | 22.46
25 | 0.7 | 190 | 412.84 | 1032.11 | 22.55
25 | 0.7 | 185 | 412.52 | 1031.3 | 21.89
25 | 0.7 | 180 | 413.9 | 1034.76 | 22.14
25 | 0.7 | 175 | 417.64 | 1044.11 | 23.89
25 | 0.7 | 170 | 414.88 | 1037.21 | 21.75
25 | 0.7 | 165 | 416.84 | 1042.09 | 22.14
25 | 0.7 | 160 | 418.27 | 1045.68 | 22.14
25 | 0.7 | 155 | 420.61 | 1051.54 | 21.77
24.99 | 0.7 | 150 | 424.94 | 1062.34 | 21.56
24.99 | 0.7 | 145 | 430.64 | 1076.59 | 21.2
25 | 0.7 | 140 | 440.42 | 1101.05 | 21.13
25 | 0.7 | 135 | 452.43 | 1131.07 | 20.62
25 | 0.7 | 130 | 469.71 | 1174.29 | 20.32
24.99 | 0.7 | 125 | 491.29 | 1228.22 | 19.22
24.99 | 0.7 | 120 | 525.92 | 1314.79 | 20.15
25 | 0.7 | 115 | 571.25 | 1428.13 | 20.6
25 | 0.7 | 110 | 631.12 | 1577.8 | 20.83
25 | 0.7 | 105 | 708.93 | 1772.33 | 21.48
25 | 0.7 | 102 | 762.85 | 1907.14 | 22.85
25 | 0.7 | 99 | 814.14 | 2035.35 | 24.79
25 | 0.7 | 96 | 851.61 | 2129.02 | 25.74
25 | 0.7 | 94 | 868.74 | 2171.85 | 26.98
25 | 0.7 | 92 | 873.07 | 2182.69 | 26.81
25 | 0.7 | 90 | 866.84 | 2167.11 | 26.77
24.99 | 0.7 | 88 | 849.86 | 2124.64 | 26.24
24.99 | 0.7 | 86 | 821.2 | 2053 | 24.31
24.99 | 0.7 | 84 | 789.85 | 1974.62 | 24.1
24.99 | 0.7 | 81 | 733.99 | 1834.98 | 22.51
25 | 0.7 | 78 | 677.4 | 1693.49 | 20.75
24.99 | 0.7 | 75 | 630.2 | 1575.49 | 20.3
25 | 0.7 | 70 | 567.71 | 1419.27 | 19.81
25 | 0.7 | 65 | 523.18 | 1307.96 | 19.65
24.99 | 0.7 | 60 | 491.1 | 1227.74 | 19.88
25 | 0.7 | 55 | 468.05 | 1170.11 | 20.2
25 | 0.7 | 50 | 449.6 | 1124 | 20.04
25 | 0.7 | 45 | 437.39 | 1093.47 | 20.93
24.99 | 0.7 | 40 | 427.01 | 1067.53 | 20.71
25 | 0.7 | 35 | 421.19 | 1052.98 | 21.39
24.99 | 0.7 | 30 | 416.41 | 1041.02 | 21.28
24.99 | 0.7 | 25 | 412.98 | 1032.44 | 21.01
24.99 | 0.7 | 20 | 412.92 | 1032.3 | 21.55
24.99 | 0.7 | 15 | 414.12 | 1035.3 | 22.49
24.99 | 0.7 | 10 | 413.91 | 1034.78 | 22.24
24.99 | 0.7 | 5 | 415.35 | 1038.37 | 22.44
24.99 | 0.5 | 240 | 626.34 | 1565.84 | 22.21
25 | 0.5 | 235 | 591.97 | 1479.93 | 21.97
25 | 0.5 | 230 | 564.16 | 1410.39 | 21.47
25 | 0.5 | 225 | 544.66 | 1361.64 | 22.05
25 | 0.5 | 220 | 527.63 | 1319.08 | 21.74
24.99 | 0.5 | 215 | 515.51 | 1288.79 | 21.88
25 | 0.5 | 210 | 506.82 | 1267.06 | 21.99
25 | 0.5 | 205 | 499.27 | 1248.17 | 21.52
25 | 0.5 | 200 | 495.65 | 1239.13 | 22.15
24.99 | 0.5 | 195 | 493.84 | 1234.61 | 22.66
25 | 0.5 | 190 | 491.85 | 1229.63 | 22.21
25 | 0.5 | 185 | 493.18 | 1232.95 | 22.87
25 | 0.5 | 180 | 492.37 | 1230.94 | 22.17
24.99 | 0.5 | 175 | 495.15 | 1237.87 | 22.78
25 | 0.5 | 170 | 496.37 | 1240.92 | 21.98
24.99 | 0.5 | 165 | 501.13 | 1252.81 | 22.9
25 | 0.5 | 160 | 503.68 | 1259.21 | 22.21
25 | 0.5 | 155 | 509.35 | 1273.38 | 22.16
25 | 0.5 | 150 | 515.86 | 1289.66 | 21.76
24.99 | 0.5 | 145 | 525.13 | 1312.81 | 21.52
25 | 0.5 | 140 | 538.46 | 1346.14 | 21.62
25 | 0.5 | 135 | 554.28 | 1385.7 | 21.26
24.99 | 0.5 | 130 | 576.4 | 1441 | 21.33
25 | 0.5 | 125 | 605.2 | 1513 | 21.47
25 | 0.5 | 120 | 640.72 | 1601.81 | 21.05
25 | 0.5 | 115 | 686.84 | 1717.09 | 21.25
25 | 0.5 | 110 | 745.13 | 1862.83 | 22.88
25 | 0.5 | 105 | 804.26 | 2010.66 | 23.7
25 | 0.5 | 102 | 838.1 | 2095.24 | 24.31
25 | 0.5 | 99 | 870.47 | 2176.19 | 26.26
25 | 0.5 | 96 | 890.7 | 2226.74 | 26.64
25 | 0.5 | 94 | 897.1 | 2242.75 | 26.06
25 | 0.5 | 92 | 903.79 | 2259.47 | 28.19
25 | 0.5 | 90 | 897.69 | 2244.24 | 26.39
25 | 0.5 | 88 | 891.28 | 2228.2 | 27.06
25 | 0.5 | 86 | 876.03 | 2190.07 | 26.17
25 | 0.5 | 84 | 859.37 | 2148.41 | 26.13
25 | 0.5 | 81 | 823.88 | 2059.7 | 24.55
24.99 | 0.5 | 78 | 785.2 | 1963.01 | 23.47
24.99 | 0.5 | 75 | 749.13 | 1872.81 | 23.52
24.99 | 0.5 | 70 | 686.7 | 1716.74 | 21.68
24.99 | 0.5 | 65 | 637.71 | 1594.28 | 21.15
24.99 | 0.5 | 60 | 601.08 | 1502.7 | 21.25
24.99 | 0.5 | 55 | 571.54 | 1428.84 | 21.03
24.99 | 0.5 | 50 | 550.06 | 1375.15 | 21.46
24.99 | 0.5 | 45 | 532.43 | 1331.08 | 21.3
25 | 0.5 | 40 | 519.15 | 1297.87 | 21.31
24.99 | 0.5 | 35 | 510.12 | 1275.29 | 21.55
24.99 | 0.5 | 30 | 504.14 | 1260.34 | 22.12
24.99 | 0.5 | 25 | 498.46 | 1246.14 | 21.75
24.99 | 0.5 | 20 | 497.49 | 1243.73 | 22.5
24.99 | 0.5 | 15 | 494.1 | 1235.25 | 22.04
24.99 | 0.5 | 10 | 494.15 | 1235.37 | 22.43
24.99 | 0.5 | 5 | 494.89 | 1237.24 | 22.73
25 | 0.3 | 240 | 803.07 | 2007.68 | 25.32
25 | 0.3 | 235 | 771.42 | 1928.55 | 24.76
25 | 0.3 | 230 | 740.72 | 1851.8 | 23.5
25 | 0.3 | 225 | 716.98 | 1792.46 | 23.67
25 | 0.3 | 220 | 696.73 | 1741.82 | 23.66
25 | 0.3 | 215 | 678.57 | 1696.42 | 22.96
25 | 0.3 | 210 | 665.29 | 1663.24 | 22.87
25 | 0.3 | 205 | 655.13 | 1637.82 | 22.93
25 | 0.3 | 200 | 647.88 | 1619.69 | 23.38
25 | 0.3 | 195 | 643.18 | 1607.96 | 23.48
25 | 0.3 | 190 | 636.87 | 1592.17 | 22.35
25 | 0.3 | 185 | 638.18 | 1595.45 | 23.42
25 | 0.3 | 180 | 639.38 | 1598.44 | 23.31
25 | 0.3 | 175 | 641.45 | 1603.64 | 23.39
25 | 0.3 | 170 | 648.16 | 1620.39 | 24.4
24.99 | 0.3 | 165 | 653.66 | 1634.15 | 24.22
25 | 0.3 | 160 | 659.01 | 1647.53 | 23.41
25 | 0.3 | 155 | 670.03 | 1675.07 | 23.97
25 | 0.3 | 150 | 678.86 | 1697.16 | 22.93
25 | 0.3 | 145 | 693.11 | 1732.77 | 23.41
25 | 0.3 | 140 | 709.87 | 1774.68 | 23.22
25 | 0.3 | 135 | 730.97 | 1827.42 | 23.64
25 | 0.3 | 130 | 754.84 | 1887.1 | 24.2
25 | 0.3 | 125 | 781.39 | 1953.49 | 24.15
25 | 0.3 | 120 | 813.53 | 2033.84 | 25.54
25 | 0.3 | 115 | 842.18 | 2105.45 | 24.42
25 | 0.3 | 110 | 875.65 | 2189.14 | 25.35
25 | 0.3 | 105 | 908.4 | 2271.01 | 27.97
25 | 0.3 | 102 | 924.99 | 2312.47 | 29.23
25 | 0.3 | 99 | 934.45 | 2336.13 | 28.35
25 | 0.3 | 96 | 944.43 | 2361.08 | 29.88
25 | 0.3 | 94 | 947.65 | 2369.13 | 29.95
25 | 0.3 | 92 | 948.64 | 2371.61 | 29.74
25 | 0.3 | 90 | 947.46 | 2368.65 | 29.65
25 | 0.299 | 88 | 945.09 | 2362.74 | 29.85
25 | 0.3 | 86 | 937.61 | 2344.02 | 28.27
25.01 | 0.3 | 84 | 932.05 | 2330.14 | 28.62
25 | 0.3 | 81 | 918.13 | 2295.33 | 27.76
25 | 0.3 | 78 | 904.01 | 2260.02 | 28.65
25 | 0.3 | 75 | 883.2 | 2208 | 26.87
25 | 0.3 | 70 | 849.29 | 2123.21 | 26.68
25 | 0.3 | 65 | 814.22 | 2035.55 | 25.86
25 | 0.3 | 60 | 779.59 | 1948.99 | 24.79
25 | 0.3 | 55 | 748.64 | 1871.59 | 23.87
24.99 | 0.3 | 50 | 722.53 | 1806.33 | 22.98
24.99 | 0.3 | 45 | 701.44 | 1753.59 | 23.09
24.99 | 0.3 | 40 | 684.76 | 1711.91 | 23.25
25 | 0.3 | 35 | 670.96 | 1677.39 | 22.96
24.99 | 0.3 | 30 | 662.97 | 1657.43 | 24.15
24.99 | 0.3 | 25 | 653.26 | 1633.15 | 23.43
24.99 | 0.3 | 20 | 648.44 | 1621.11 | 24.24
24.99 | 0.3 | 15 | 641.06 | 1602.65 | 22.73
24.99 | 0.3 | 10 | 642.25 | 1605.63 | 23.84
24.99 | 0.3 | 5 | 640.3 | 1600.75 | 23.44
25 | 0.2 | 240 | 897.13 | 2242.83 | 26.89
25 | 0.2 | 235 | 879.49 | 2198.73 | 27.15
25 | 0.2 | 230 | 858.16 | 2145.4 | 26.25
25 | 0.2 | 225 | 842.03 | 2105.09 | 26.41
25 | 0.2 | 220 | 824.49 | 2061.23 | 26.04
25 | 0.2 | 215 | 807.45 | 2018.63 | 24.63
25 | 0.2 | 210 | 798.89 | 1997.22 | 26.19
25 | 0.2 | 205 | 785.43 | 1963.59 | 24.82
25 | 0.2 | 200 | 778.37 | 1945.93 | 25.04
25 | 0.2 | 195 | 773.91 | 1934.77 | 25.96
25 | 0.2 | 190 | 768.61 | 1921.52 | 25.03
25 | 0.2 | 185 | 767.41 | 1918.53 | 25.39
25 | 0.2 | 180 | 764.15 | 1910.38 | 24.12
25 | 0.2 | 175 | 772.11 | 1930.28 | 26.47
25 | 0.2 | 170 | 774.14 | 1935.35 | 25.76
25 | 0.2 | 165 | 780.59 | 1951.48 | 26.25
25 | 0.2 | 160 | 788.52 | 1971.29 | 26.32
25 | 0.2 | 155 | 797.47 | 1993.67 | 26.61
25 | 0.2 | 150 | 810.26 | 2025.65 | 27.01
25 | 0.2 | 145 | 821.39 | 2053.48 | 26.7
25 | 0.2 | 140 | 836.57 | 2091.44 | 27.37
25 | 0.2 | 135 | 852.98 | 2132.45 | 27.6
25 | 0.2 | 130 | 870.09 | 2175.22 | 27.92
25 | 0.2 | 125 | 890.75 | 2226.88 | 29.52
25 | 0.2 | 120 | 908.49 | 2271.22 | 29.42
25 | 0.2 | 115 | 926.64 | 2316.6 | 30.1
25 | 0.2 | 110 | 944.77 | 2361.92 | 31.24
25 | 0.2 | 78 | 955.55 | 2388.87 | 30.32
25 | 0.2 | 75 | 948.64 | 2371.6 | 31.24
25 | 0.2 | 70 | 930.16 | 2325.41 | 30.46
25 | 0.2 | 65 | 908.24 | 2270.6 | 29.33
25 | 0.2 | 60 | 888.45 | 2221.12 | 29.11
25 | 0.2 | 55 | 865.76 | 2164.41 | 27.18
25 | 0.2 | 50 | 845.29 | 2113.23 | 26.68
25 | 0.2 | 45 | 828.15 | 2070.38 | 26.35
25 | 0.2 | 40 | 812.05 | 2030.13 | 25.7
25 | 0.2 | 35 | 800.45 | 2001.13 | 26.23
25 | 0.2 | 30 | 788.28 | 1970.69 | 25.54
25 | 0.2 | 25 | 778.41 | 1946.03 | 25.12
24.99 | 0.2 | 20 | 772.92 | 1932.29 | 25.14
24.99 | 0.2 | 15 | 769.52 | 1923.81 | 25.38
24.99 | 0.2 | 10 | 768.89 | 1922.22 | 25.63
24.99 | 0.2 | 5 | 768.21 | 1920.52 | 25.4
25 | 0.15 | 240 | 940.36 | 2350.91 | 29.04
25 | 0.15 | 235 | 930.64 | 2326.6 | 30.53
25 | 0.15 | 230 | 914.9 | 2287.25 | 28.83
25 | 0.15 | 225 | 901.51 | 2253.77 | 27.58
25 | 0.15 | 220 | 892.51 | 2231.28 | 28.79
25 | 0.15 | 215 | 881.62 | 2204.06 | 28.4
25 | 0.15 | 210 | 871.93 | 2179.83 | 28.69
25 | 0.15 | 205 | 861.66 | 2154.15 | 27.28
25 | 0.15 | 200 | 857.79 | 2144.49 | 28.64
25 | 0.15 | 195 | 853.21 | 2133.03 | 28.33
25 | 0.15 | 190 | 848.07 | 2120.19 | 27.72
25 | 0.15 | 185 | 845.34 | 2113.35 | 27.59
25 | 0.15 | 180 | 847.93 | 2119.84 | 28.5
25 | 0.15 | 175 | 848.49 | 2121.23 | 27.91
25 | 0.15 | 170 | 851.77 | 2129.42 | 28.41
25 | 0.15 | 165 | 856.07 | 2140.18 | 28.4
25 | 0.15 | 160 | 863.9 | 2159.75 | 29.33
25 | 0.15 | 155 | 871.13 | 2177.81 | 29.62
25.01 | 0.15 | 150 | 880.47 | 2201.18 | 29.9
25 | 0.15 | 145 | 889.01 | 2222.53 | 30
25 | 0.15 | 140 | 899.98 | 2249.95 | 30.19
25 | 0.15 | 135 | 910.46 | 2276.15 | 30.26
25 | 0.15 | 130 | 921.01 | 2302.53 | 29.76
25 | 0.15 | 125 | 934.28 | 2335.69 | 30.87
25 | 0.15 | 120 | 947.59 | 2368.97 | 32.05
25 | 0.15 | 115 | 958.92 | 2397.3 | 31.95
25 | 0.15 | 65 | 948.21 | 2370.53 | 31.37
25 | 0.15 | 60 | 934.3 | 2335.76 | 30.54
25 | 0.15 | 55 | 920.28 | 2300.69 | 29.92
25 | 0.15 | 50 | 908.46 | 2271.16 | 30.74
25 | 0.15 | 45 | 893.03 | 2232.57 | 29.14
25 | 0.15 | 40 | 882.24 | 2205.61 | 29.17
25 | 0.15 | 35 | 872.21 | 2180.53 | 28.94
25 | 0.15 | 30 | 862.29 | 2155.72 | 27.89
25 | 0.15 | 25 | 855.89 | 2139.73 | 28.04
25 | 0.15 | 20 | 852.28 | 2130.71 | 28.23
25 | 0.15 | 15 | 847.81 | 2119.53 | 27.48
24.99 | 0.15 | 10 | 847.79 | 2119.49 | 27.72
24.99 | 0.15 | 5 | 847.79 | 2119.48 | 27.8
25 | 0.1 | 225 | 956.2 | 2390.51 | 32.32
25 | 0.1 | 220 | 947.38 | 2368.44 | 31.26
25 | 0.1 | 215 | 941.58 | 2353.95 | 30.69
25 | 0.1 | 210 | 936.97 | 2342.43 | 31.02
25 | 0.1 | 205 | 931.74 | 2329.34 | 30.66
25 | 0.1 | 200 | 927.7 | 2319.24 | 30.68
25 | 0.1 | 195 | 923.44 | 2308.61 | 29.69
25 | 0.1 | 190 | 913.92 | 2284.8 | 27.1
25 | 0.1 | 185 | 924.57 | 2311.42 | 31.73
25 | 0.1 | 180 | 920.01 | 2300.04 | 30.52
25 | 0.1 | 175 | 922.17 | 2305.42 | 31.27
25 | 0.1 | 170 | 926.08 | 2315.21 | 32.44
25 | 0.1 | 165 | 925.77 | 2314.43 | 31.29
25 | 0.1 | 160 | 929.83 | 2324.58 | 31.52
25 | 0.1 | 155 | 937.7 | 2344.25 | 33.24
25 | 0.1 | 150 | 944.74 | 2361.86 | 35.04
25 | 0.1 | 145 | 951.75 | 2379.39 | 36.13
25 | 0.1 | 140 | 954.45 | 2386.12 | 35.24
25 | 0.1 | 135 | 959.7 | 2399.24 | 33.72
25 | 0.1 | 50 | 955.04 | 2387.61 | 32.3
25 | 0.1 | 45 | 950.24 | 2375.6 | 33.22
25 | 0.1 | 40 | 943.33 | 2358.33 | 32.56
25 | 0.1 | 35 | 936.88 | 2342.2 | 32.32
25 | 0.1 | 30 | 933.14 | 2332.86 | 32.88
25 | 0.1 | 25 | 927.08 | 2317.71 | 31.51
25 | 0.1 | 20 | 922.11 | 2305.28 | 30.12
25 | 0.1 | 15 | 919.12 | 2297.8 | 29.2
25 | 0.1 | 10 | 921.47 | 2303.67 | 30.77
24.99 | 0.1 | 5 | 919.97 | 2299.91 | 29.63
25 | 0.07 | 185 | 952.73 | 2381.83 | 29.21
30 | 7 | 240 | 93.68 | 234.19 | 18.44
30 | 7 | 235 | 93.15 | 232.88 | 20.66
30 | 7 | 230 | 92.73 | 231.84 | 22.04
30.01 | 7 | 225 | 92.44 | 231.09 | 22.89
30 | 6.999 | 220 | 92.57 | 231.43 | 24.18
30 | 6.999 | 215 | 92.75 | 231.88 | 24.41
30 | 7 | 210 | 93.24 | 233.11 | 23.58
30 | 7 | 205 | 94.46 | 236.16 | 24.52
30 | 7 | 200 | 95.59 | 238.97 | 23.06
30.01 | 7 | 195 | 97.95 | 244.87 | 23.78
30.01 | 7 | 190 | 100.16 | 250.39 | 22.71
30.01 | 7 | 185 | 102.75 | 256.87 | 22.4
30 | 7 | 180 | 103.68 | 259.19 | 21.42
30 | 7 | 175 | 102.62 | 256.56 | 21.98
30 | 7 | 170 | 100.29 | 250.72 | 22.88
30 | 7 | 165 | 97.15 | 242.88 | 21.86
30 | 7 | 160 | 95.18 | 237.95 | 23.55
30 | 7 | 155 | 93.25 | 233.13 | 23.75
30 | 7 | 150 | 91.33 | 228.33 | 22.51
30 | 7 | 145 | 90.64 | 226.6 | 23.04
30 | 7 | 140 | 89.95 | 224.87 | 22.43
30 | 7 | 135 | 90.05 | 225.14 | 22.51
30 | 7 | 130 | 90.79 | 226.97 | 22.39
30 | 7 | 125 | 92.27 | 230.68 | 22.11
30.01 | 7 | 120 | 95.47 | 238.66 | 23.57
30.01 | 7 | 115 | 99.36 | 248.39 | 22.45
30.01 | 7 | 110 | 102.44 | 256.11 | 16.28
30 | 7 | 105 | 113.55 | 283.87 | 14.01
30 | 7 | 102 | 127.9 | 319.75 | 12.73
29.99 | 7 | 99 | 160.41 | 401.04 | 11.73
30 | 7 | 96 | 260.14 | 650.34 | 12.98
30 | 7 | 94 | 449.84 | 1124.6 | 19.89
30.01 | 7 | 92 | 444.95 | 1112.37 | 13.84
30 | 7.001 | 90 | 250.14 | 625.34 | 12.3
30 | 7 | 88 | 180.81 | 452.03 | 12.49
29.99 | 7 | 86 | 146.05 | 365.12 | 11.5
30 | 7 | 84 | 134.82 | 337.05 | 15.57
30 | 7 | 81 | 121.17 | 302.92 | 18.86
29.99 | 7 | 78 | 112.2 | 280.49 | 18.34
30.01 | 7 | 75 | 104.57 | 261.42 | 16.15
30 | 7 | 70 | 102.13 | 255.33 | 22.87
30 | 7 | 65 | 98.42 | 246.06 | 23.97
30.01 | 7 | 60 | 95.11 | 237.78 | 22.32
30 | 7 | 55 | 92.97 | 232.43 | 21.79
30 | 7 | 50 | 91.56 | 228.9 | 21.59
30 | 7 | 45 | 90.94 | 227.35 | 21.4
30.01 | 7 | 40 | 90.4 | 225.99 | 20.93
30 | 7 | 35 | 89.85 | 224.62 | 19.45
30 | 7 | 30 | 90.62 | 226.54 | 19.29
30 | 7 | 25 | 92.07 | 230.17 | 19.92
30 | 7 | 20 | 93.84 | 234.59 | 19.68
30 | 7 | 15 | 96.44 | 241.09 | 20.17
29.99 | 7 | 10 | 99.74 | 249.36 | 20.65
30 | 7 | 5 | 102.99 | 257.48 | 22.01
30 | 5 | 240 | 113.15 | 282.87 | 19.13
30.01 | 5 | 235 | 111 | 277.51 | 20.8
30.01 | 5 | 230 | 109.57 | 273.94 | 21.37
30.01 | 5 | 225 | 108.84 | 272.09 | 21.83
29.99 | 5 | 220 | 108.58 | 271.45 | 22.11
29.99 | 5 | 215 | 108.86 | 272.14 | 22.35
30 | 5 | 210 | 110.07 | 275.17 | 23.14
30 | 5 | 205 | 111.44 | 278.61 | 22.77
30 | 5 | 200 | 113.54 | 283.84 | 22.71
30 | 5 | 195 | 116.62 | 291.56 | 23.17
30 | 5 | 190 | 119.88 | 299.71 | 22.81
30 | 5 | 185 | 123.39 | 308.48 | 23.21
30.01 | 5 | 180 | 124.58 | 311.45 | 22.61
30 | 5 | 175 | 122.62 | 306.55 | 22.37
30 | 5 | 170 | 119.05 | 297.63 | 21.84
30 | 5 | 165 | 115.7 | 289.25 | 22.56
30 | 5 | 160 | 111.98 | 279.94 | 21.73
30 | 5 | 155 | 109.06 | 272.65 | 21.35
30 | 5 | 150 | 107.21 | 268.02 | 21.74
30.01 | 5 | 145 | 105.92 | 264.81 | 21.53
30 | 5 | 140 | 105.29 | 263.22 | 21.04
30 | 5 | 135 | 105.66 | 264.14 | 20.83
30 | 5 | 130 | 106.57 | 266.43 | 20.07
29.99 | 5 | 125 | 108.52 | 271.29 | 18.95
30 | 5 | 120 | 112.06 | 280.14 | 17.92
30 | 5.001 | 115 | 117.72 | 294.31 | 16.76
30 | 5 | 110 | 127.27 | 318.18 | 15.7
30 | 5 | 105 | 143.97 | 359.92 | 13.75
29.99 | 5 | 102 | 163.08 | 407.69 | 12.28
29.99 | 5 | 99 | 205.34 | 513.36 | 12.17
30 | 5 | 96 | 313.49 | 783.73 | 13.65
30 | 5 | 94 | 481.19 | 1202.98 | 18.47
29.99 | 5 | 92 | 527.46 | 1318.64 | 16.75
30 | 5 | 88 | 235.77 | 589.44 | 11.13
29.99 | 5 | 86 | 191.9 | 479.76 | 11.55
30 | 5 | 84 | 168.55 | 421.37 | 12.05
30 | 5 | 81 | 148.51 | 371.27 | 13.52
30 | 5 | 78 | 136.66 | 341.65 | 14.15
30 | 5 | 75 | 128.62 | 321.56 | 14.89
30 | 5 | 70 | 120.34 | 300.85 | 16.31
30 | 5 | 65 | 115.07 | 287.67 | 17.58
30 | 5 | 60 | 111.27 | 278.18 | 18.31
30 | 5 | 55 | 108.88 | 272.21 | 19.21
30 | 5 | 50 | 107.21 | 268.02 | 19.38
30 | 5 | 45 | 106.49 | 266.22 | 19.86
30 | 5 | 40 | 106.33 | 265.84 | 20.48
30 | 5 | 35 | 106.2 | 265.49 | 19.78
29.99 | 5 | 30 | 106.95 | 267.37 | 19.52
29.99 | 5 | 25 | 109.18 | 272.95 | 20.15
29.99 | 5 | 20 | 111.54 | 278.85 | 20.1
29.99 | 5 | 15 | 115.32 | 288.31 | 21.05
29.99 | 5 | 10 | 119.46 | 298.64 | 21.39
29.99 | 5 | 5 | 123.36 | 308.4 | 22.41
29.99 | 3 | 240 | 152.81 | 382.02 | 17.15
30.01 | 3 | 235 | 147.95 | 369.88 | 17.71
29.99 | 3 | 230 | 145.19 | 362.98 | 18.86
30 | 3 | 225 | 143 | 357.5 | 19.18
30.01 | 3 | 220 | 142.45 | 356.11 | 19.76
30 | 3 | 215 | 142.79 | 356.97 | 20.52
30 | 3 | 210 | 143.47 | 358.68 | 20.49
30 | 3 | 205 | 145.63 | 364.08 | 21.18
29.99 | 3 | 200 | 148.27 | 370.67 | 21.23
30 | 3 | 195 | 151.62 | 379.05 | 21.36
30 | 3 | 190 | 156.34 | 390.86 | 22.86
30 | 3 | 185 | 160.22 | 400.56 | 23.18
30 | 3 | 180 | 161.27 | 403.17 | 22.56
30 | 3 | 175 | 159.4 | 398.49 | 22.62
30 | 3 | 170 | 155.13 | 387.83 | 21.87
30 | 3 | 165 | 150.26 | 375.65 | 21.06
29.99 | 3 | 160 | 146.29 | 365.73 | 20.78
30 | 3 | 155 | 142.53 | 356.32 | 20.23
30 | 3 | 150 | 139.8 | 349.51 | 19.3
30 | 3 | 145 | 138.88 | 347.21 | 19.56
30 | 3 | 140 | 138.45 | 346.13 | 18.7
30 | 3 | 135 | 138.95 | 347.39 | 17.54
30 | 3 | 130 | 141.9 | 354.75 | 17.31
30 | 3 | 125 | 146.1 | 365.24 | 16.56
30 | 3 | 120 | 153.16 | 382.91 | 16.06
30 | 3 | 115 | 163.57 | 408.93 | 15.25
30 | 3 | 110 | 180.17 | 450.42 | 14.63
29.99 | 3 | 105 | 207.89 | 519.72 | 13.21
30 | 3 | 102 | 239.83 | 599.57 | 13.02
29.99 | 3 | 99 | 297.51 | 743.79 | 12.91
29.99 | 3 | 96 | 421.94 | 1054.86 | 14.89
29.99 | 3 | 94 | 553.3 | 1383.24 | 19.01
30 | 3 | 92 | 596.96 | 1492.39 | 19.47
30.01 | 3 | 90 | 467.87 | 1169.67 | 14.14
30 | 3 | 88 | 351 | 877.51 | 12.41
30.01 | 3 | 86 | 286.69 | 716.72 | 12.13
30.01 | 3 | 84 | 250.09 | 625.22 | 12.52
29.98 | 3 | 81 | 215.78 | 539.46 | 12.91
30.01 | 3 | 78 | 196.08 | 490.21 | 13.65
30 | 3 | 75 | 182.08 | 455.2 | 14.19
30 | 3 | 70 | 166.36 | 415.9 | 15.01
30 | 3 | 65 | 156.43 | 391.07 | 15.88
30 | 3 | 60 | 149.63 | 374.08 | 16.69
30 | 3 | 55 | 144.67 | 361.67 | 17.21
29.99 | 3 | 50 | 141.6 | 354 | 17.7
30 | 3 | 45 | 139.93 | 349.82 | 18.4
30 | 3 | 40 | 139.32 | 348.3 | 19.28
30 | 3 | 35 | 139.75 | 349.38 | 19.58
29.99 | 3 | 30 | 140.67 | 351.67 | 19.59
30 | 3 | 25 | 142.92 | 357.3 | 20.24
30 | 3 | 20 | 146.33 | 365.82 | 20.85
29.99 | 3 | 15 | 150.43 | 376.07 | 21.03
30 | 3 | 10 | 155.33 | 388.33 | 21.78
29.99 | 3 | 5 | 159.34 | 398.34 | 22.14
30 | 2 | 240 | 198.74 | 496.84 | 16.4
30 | 2 | 235 | 190.84 | 477.11 | 16.61
30 | 2 | 230 | 186.14 | 465.34 | 17.43
30 | 2 | 225 | 183.34 | 458.36 | 18.56
30 | 2 | 220 | 180.8 | 452 | 18.2
30.01 | 2 | 215 | 181.21 | 453.03 | 19.53
30 | 2 | 210 | 181.46 | 453.65 | 19.67
30 | 2 | 205 | 183.23 | 458.08 | 19.94
29.99 | 2 | 200 | 186.85 | 467.13 | 21.5
30 | 2 | 195 | 189.93 | 474.82 | 21.38
30 | 2 | 190 | 194.1 | 485.24 | 21.83
29.99 | 2 | 185 | 197.87 | 494.66 | 22.32
29.99 | 2 | 180 | 198.51 | 496.27 | 21.86
29.99 | 2 | 175 | 197.26 | 493.14 | 21.98
30 | 2 | 170 | 193.18 | 482.95 | 21.45
30 | 2 | 165 | 188.49 | 471.23 | 20.72
29.99 | 2 | 160 | 184.06 | 460.15 | 19.95
30 | 2 | 155 | 181.04 | 452.6 | 19.83
30 | 2 | 150 | 178.11 | 445.29 | 18.66
30 | 2 | 145 | 177.47 | 443.68 | 18.31
30 | 2 | 140 | 177.73 | 444.33 | 17.85
30 | 2 | 135 | 180.04 | 450.09 | 17.18
30 | 2 | 130 | 184.3 | 460.75 | 16.7
30 | 2 | 125 | 191 | 477.51 | 16.09
30 | 2 | 120 | 201.45 | 503.62 | 15.69
30 | 2 | 115 | 216.23 | 540.57 | 14.78
30 | 2 | 110 | 239.48 | 598.71 | 14.06
30 | 2 | 105 | 280.22 | 700.54 | 13.72
30.01 | 2 | 102 | 321.83 | 804.58 | 13.67
30 | 2 | 99 | 394.23 | 985.56 | 14.2
30.01 | 2 | 96 | 517.95 | 1294.88 | 16.5
29.99 | 2 | 94 | 610.71 | 1526.78 | 20.32
29.99 | 2 | 92 | 637.25 | 1593.13 | 20.9
29.99 | 2 | 90 | 567.55 | 1418.87 | 17.27
30.01 | 2 | 88 | 462.31 | 1155.76 | 14.16
30 | 2 | 86 | 386.38 | 965.96 | 13.36
29.99 | 2 | 84 | 337.38 | 843.45 | 13.36
30 | 2 | 81 | 290.95 | 727.39 | 13.58
30 | 2 | 78 | 261.98 | 654.94 | 13.97
29.98 | 2 | 75 | 241.65 | 604.14 | 14.24
29.99 | 2 | 70 | 218.3 | 545.76 | 14.6
30 | 2 | 65 | 203.68 | 509.21 | 15.25
29.99 | 2 | 60 | 194.1 | 485.26 | 16.24
30 | 2 | 55 | 186.36 | 465.9 | 16.34
29.99 | 2 | 50 | 181.82 | 454.56 | 17.39
29.99 | 2 | 45 | 178.52 | 446.31 | 17.71
30 | 2 | 40 | 177.08 | 442.71 | 18.1
30 | 2 | 35 | 177.06 | 442.64 | 18.97
30 | 2 | 30 | 177.66 | 444.14 | 18.72
30 | 2 | 25 | 180.36 | 450.89 | 19.58
29.99 | 2 | 20 | 183.74 | 459.36 | 20.29
29.99 | 2 | 15 | 188.15 | 470.37 | 21.05
29.99 | 2 | 10 | 193.19 | 482.98 | 21.87
29.99 | 2 | 5 | 197.04 | 492.6 | 22.21
30 | 1.5 | 240 | 241.1 | 602.75 | 16.43
29.99 | 1.5 | 235 | 230.99 | 577.48 | 16.84
29.99 | 1.5 | 230 | 223.32 | 558.29 | 17.06
30.01 | 1.5 | 225 | 219.6 | 549 | 18.24
30 | 1.5 | 220 | 216.24 | 540.59 | 18.15
29.99 | 1.5 | 215 | 215.23 | 538.09 | 18.8
29.99 | 1.5 | 210 | 215.27 | 538.18 | 19.26
30 | 1.5 | 205 | 216.92 | 542.31 | 20.05
30 | 1.5 | 200 | 219.7 | 549.26 | 20.59
29.99 | 1.5 | 195 | 223.83 | 559.57 | 21.88
30 | 1.5 | 190 | 227.59 | 568.98 | 22.17
30 | 1.5 | 185 | 229.8 | 574.51 | 21.31
30 | 1.5 | 180 | 230.96 | 577.41 | 21.32
30 | 1.5 | 175 | 229.75 | 574.39 | 21.28
30 | 1.5 | 170 | 226.78 | 566.96 | 21.29
30 | 1.5 | 165 | 222.28 | 555.7 | 20.53
30 | 1.5 | 160 | 217.56 | 543.89 | 19.3
29.99 | 1.5 | 155 | 215.02 | 537.55 | 19.12
29.99 | 1.5 | 150 | 213.01 | 532.53 | 18.28
30 | 1.5 | 145 | 212.73 | 531.82 | 17.96
30 | 1.5 | 140 | 214.65 | 536.63 | 18.02
30 | 1.5 | 135 | 217.55 | 543.87 | 17.19
30 | 1.5 | 130 | 222.71 | 556.77 | 16.21
30 | 1.5 | 125 | 231.78 | 579.45 | 15.95
30 | 1.5 | 120 | 244.56 | 611.4 | 15.33
30.01 | 1.5 | 115 | 264.23 | 660.57 | 15.02
30 | 1.5 | 110 | 294.92 | 737.29 | 15.13
29.99 | 1.5 | 105 | 342.9 | 857.25 | 14.34
30 | 1.5 | 102 | 394.18 | 985.44 | 14.86
30 | 1.5 | 99 | 471.34 | 1178.34 | 15.39
29.99 | 1.5 | 96 | 582.78 | 1456.95 | 18.65
29.99 | 1.5 | 94 | 647.65 | 1619.12 | 21.46
30 | 1.5 | 92 | 665.41 | 1663.52 | 22.06
30 | 1.5 | 90 | 622.99 | 1557.48 | 19.63
29.99 | 1.5 | 88 | 543.81 | 1359.53 | 16.68
29.99 | 1.5 | 86 | 465.66 | 1164.15 | 14.54
30 | 1.5 | 84 | 409.26 | 1023.15 | 14.09
29.98 | 1.5 | 81 | 355.37 | 888.43 | 14.37
30.01 | 1.5 | 78 | 318.81 | 797.01 | 14.11
30.01 | 1.5 | 75 | 294.7 | 736.76 | 14.89
29.99 | 1.5 | 70 | 266.41 | 666.02 | 15.24
30 | 1.5 | 65 | 247 | 617.5 | 15.75
29.99 | 1.5 | 60 | 234.26 | 585.65 | 16.28
29.98 | 1.5 | 55 | 224.92 | 562.29 | 16.82
29.99 | 1.5 | 50 | 217.83 | 544.59 | 16.72
30.01 | 1.5 | 45 | 214.16 | 535.4 | 17.53
30 | 1.5 | 40 | 211.53 | 528.83 | 17.84
30 | 1.5 | 35 | 210.97 | 527.42 | 18.49
30 | 1.5 | 30 | 211.84 | 529.61 | 18.99
29.99 | 1.5 | 25 | 213.76 | 534.4 | 19.21
29.99 | 1.5 | 20 | 217.76 | 544.41 | 20.52
29.98 | 1.5 | 15 | 221.73 | 554.32 | 20.71
29.99 | 1.5 | 10 | 225.88 | 564.71 | 21.31
30 | 1.5 | 5 | 228.75 | 571.87 | 21.16
29.99 | 1 | 240 | 312.98 | 782.45 | 16.95
30 | 1 | 235 | 298.46 | 746.15 | 17.11
30 | 1 | 230 | 288.65 | 721.63 | 17.85
29.98 | 1 | 225 | 279.99 | 699.97 | 17.67
30 | 0.999 | 220 | 276.17 | 690.43 | 18.29
29.99 | 1 | 215 | 273.9 | 684.74 | 18.94
30 | 1 | 210 | 272.69 | 681.73 | 19.35
30.01 | 1 | 205 | 274.01 | 685.02 | 20.2
29.99 | 1 | 200 | 275.47 | 688.67 | 20.68
29.99 | 1 | 195 | 277.77 | 694.42 | 21.14
30.01 | 1 | 190 | 280.37 | 700.93 | 21.03
30 | 1 | 185 | 283.25 | 708.12 | 21.36
30 | 1 | 180 | 284.18 | 710.46 | 21.38
30 | 1 | 175 | 283.87 | 709.68 | 21.22
30.01 | 1 | 170 | 282.19 | 705.46 | 21.16
30 | 1 | 165 | 280.4 | 700.99 | 21.36
30 | 1 | 160 | 276.94 | 692.36 | 20.6
30 | 1 | 155 | 273.87 | 684.68 | 19.21
30 | 1 | 150 | 273.14 | 682.85 | 18.84
30 | 1 | 145 | 274.65 | 686.64 | 18.99
30 | 1 | 140 | 276.78 | 691.94 | 17.89
29.99 | 1 | 135 | 282.36 | 705.89 | 17.56
30 | 1 | 130 | 290.05 | 725.13 | 16.87
30 | 1 | 125 | 301.59 | 753.98 | 16.28
30 | 1 | 120 | 320.14 | 800.35 | 16.51
30 | 1 | 115 | 344.26 | 860.65 | 15.68
30 | 1 | 110 | 385.28 | 963.21 | 16.27
29.99 | 1 | 105 | 445.95 | 1114.89 | 15.68
30 | 1 | 102 | 504.02 | 1260.04 | 16.47
29.99 | 1 | 99 | 578.42 | 1446.05 | 18.11
29.99 | 1 | 96 | 653.94 | 1634.84 | 20.53
29.99 | 1 | 94 | 688.98 | 1722.44 | 21.88
29.99 | 1 | 92 | 699.57 | 1748.94 | 22.5
29.99 | 1 | 90 | 678.16 | 1695.39 | 21.03
29.99 | 1 | 88 | 632.69 | 1581.72 | 18.89
29.98 | 1 | 86 | 576.08 | 1440.2 | 16.91
30 | 1 | 84 | 520.49 | 1301.21 | 15.66
30 | 1 | 81 | 458.7 | 1146.76 | 15.53
30 | 1 | 78 | 414.44 | 1036.09 | 15.46
30.01 | 1 | 75 | 382.37 | 955.94 | 15.59
30.01 | 1 | 70 | 343.81 | 859.52 | 15.44
30 | 1 | 65 | 319.63 | 799.07 | 15.96
29.98 | 1 | 60 | 302.19 | 755.47 | 16.47
30.01 | 1 | 55 | 289.75 | 724.37 | 16.81
30 | 1 | 50 | 280.73 | 701.84 | 17.44
30 | 1 | 45 | 274.41 | 686.03 | 17.54
30.01 | 1 | 40 | 271.1 | 677.74 | 18.1
30 | 1 | 35 | 269.13 | 672.83 | 18.75
29.99 | 1 | 30 | 268.43 | 671.08 | 18.38
30 | 1 | 25 | 270.42 | 676.06 | 19.3
29.99 | 1 | 20 | 273.12 | 682.81 | 19.98
30 | 1 | 15 | 277.25 | 693.14 | 21.02
29.99 | 1 | 10 | 279.78 | 699.45 | 20.82
29.99 | 1 | 5 | 282.25 | 705.63 | 20.96
29.99 | 0.7 | 240 | 392.06 | 980.14 | 17.25
30 | 0.7 | 235 | 374.25 | 935.62 | 18.05
29.99 | 0.7 | 230 | 359.94 | 899.86 | 18.01
30 | 0.7 | 225 | 350.74 | 876.84 | 18.52
30 | 0.7 | 220 | 343.95 | 859.87 | 18.9
30 | 0.7 | 215 | 339.76 | 849.41 | 19.64
30 | 0.7 | 210 | 336.97 | 842.43 | 20.02
30 | 0.7 | 205 | 335.96 | 839.91 | 20.29
30 | 0.7 | 200 | 335.66 | 839.16 | 20.25
29.99 | 0.7 | 195 | 337.8 | 844.5 | 20.78
30 | 0.7 | 190 | 338.56 | 846.41 | 20.54
30 | 0.7 | 185 | 340.91 | 852.27 | 20.97
30 | 0.7 | 180 | 342.78 | 856.95 | 21.48
30 | 0.7 | 175 | 345.2 | 863.01 | 22.36
30.01 | 0.7 | 170 | 343.25 | 858.13 | 21.07
30 | 0.7 | 165 | 342.6 | 856.5 | 21.28
30 | 0.7 | 160 | 340.2 | 850.5 | 20.12
30 | 0.7 | 155 | 339.5 | 848.75 | 19.55
29.99 | 0.7 | 150 | 341.27 | 853.18 | 19.39
30.01 | 0.7 | 145 | 343.73 | 859.32 | 18.86
29.99 | 0.7 | 140 | 348.61 | 871.52 | 18.28
30 | 0.7 | 135 | 355.62 | 889.06 | 17.57
30 | 0.7 | 130 | 366.87 | 917.19 | 17.17
29.99 | 0.7 | 125 | 384.95 | 962.38 | 17.66
30 | 0.7 | 120 | 406.45 | 1016.13 | 17.15
29.99 | 0.699 | 115 | 438.11 | 1095.27 | 16.88
29.98 | 0.699 | 110 | 484.92 | 1212.31 | 17.04
29.99 | 0.7 | 105 | 551.12 | 1377.8 | 17.2
29.98 | 0.701 | 102 | 604.64 | 1511.6 | 18.65
29.98 | 0.7 | 99 | 659.17 | 1647.92 | 20.07
29.98 | 0.7 | 96 | 703.37 | 1758.42 | 21.56
29.99 | 0.7 | 94 | 720.89 | 1802.21 | 21.98
29.98 | 0.7 | 92 | 726.62 | 1816.54 | 22.24
29.98 | 0.699 | 90 | 718.54 | 1796.35 | 22.18
29.98 | 0.699 | 88 | 694.42 | 1736.06 | 20.86
29.99 | 0.699 | 86 | 661.47 | 1653.67 | 19.76
30 | 0.7 | 84 | 622.74 | 1556.86 | 18.42
29.99 | 0.7 | 81 | 565.15 | 1412.87 | 17.14
30.01 | 0.7 | 78 | 520.35 | 1300.87 | 16.41
30 | 0.7 | 78 | 516.23 | 1290.58 | 16.49
30.01 | 0.7 | 75 | 477.9 | 1194.76 | 16.36
30.01 | 0.7 | 70 | 434 | 1084.99 | 17.01
30.01 | 0.7 | 65 | 401.69 | 1004.22 | 16.92
30 | 0.7 | 60 | 379.15 | 947.88 | 17.12
29.99 | 0.7 | 55 | 362.51 | 906.27 | 17.35
29.99 | 0.7 | 50 | 351.4 | 878.49 | 18.01
30.01 | 0.7 | 45 | 342.18 | 855.44 | 18.07
30 | 0.7 | 40 | 335.55 | 838.88 | 18
30 | 0.7 | 35 | 333.68 | 834.21 | 19.1
30.01 | 0.7 | 30 | 332.03 | 830.06 | 19.21
29.99 | 0.7 | 25 | 332.81 | 832.02 | 19.98
29.99 | 0.7 | 20 | 334.05 | 835.13 | 20.34
30 | 0.7 | 15 | 335.46 | 838.64 | 20.24
30 | 0.7 | 10 | 337.95 | 844.87 | 21.08
30 | 0.7 | 5 | 338.23 | 845.56 | 20.35
29.99 | 0.5 | 240 | 488.14 | 1220.36 | 18.99
30 | 0.5 | 235 | 463.29 | 1158.23 | 19.36
29.99 | 0.5 | 230 | 443.45 | 1108.61 | 19.12
30 | 0.5 | 225 | 428.85 | 1072.13 | 19.02
30 | 0.5 | 220 | 419.48 | 1048.69 | 19.87
30 | 0.5 | 215 | 411.65 | 1029.13 | 20.08
30 | 0.5 | 210 | 405.59 | 1013.97 | 20.12
29.99 | 0.5 | 205 | 402.63 | 1006.57 | 20.29
30 | 0.5 | 200 | 401.18 | 1002.96 | 20.61
30 | 0.5 | 195 | 401.03 | 1002.58 | 20.99
30 | 0.5 | 190 | 400.82 | 1002.05 | 20.79
30 | 0.5 | 185 | 401.62 | 1004.05 | 20.75
30 | 0.5 | 180 | 402.3 | 1005.75 | 20.37
30 | 0.5 | 175 | 405.44 | 1013.61 | 21.24
30 | 0.5 | 170 | 406.58 | 1016.45 | 20.86
29.99 | 0.5 | 165 | 407.14 | 1017.86 | 20.65
30 | 0.5 | 160 | 408.49 | 1021.22 | 20.5
30 | 0.5 | 155 | 411.41 | 1028.53 | 20.41
29.99 | 0.5 | 150 | 413.68 | 1034.2 | 19.54
29.99 | 0.5 | 145 | 420.05 | 1050.14 | 19.55
30 | 0.5 | 140 | 426.76 | 1066.89 | 18.86
30 | 0.5 | 135 | 439.29 | 1098.23 | 19.24
29.99 | 0.5 | 130 | 453.94 | 1134.84 | 18.55
29.99 | 0.5 | 125 | 473.8 | 1184.49 | 18.25
29.99 | 0.5 | 120 | 501.97 | 1254.92 | 18.08
29.99 | 0.5 | 115 | 540.56 | 1351.4 | 18.77
29.99 | 0.499 | 110 | 589.15 | 1472.89 | 18.86
30 | 0.5 | 105 | 646.98 | 1617.46 | 19.13
30 | 0.5 | 102 | 686.46 | 1716.15 | 20.6
29.99 | 0.5 | 99 | 721.18 | 1802.96 | 21.89
29.99 | 0.5 | 96 | 744.21 | 1860.52 | 22.37
29.99 | 0.5 | 94 | 754.89 | 1887.22 | 22.63
29.98 | 0.5 | 92 | 757.5 | 1893.76 | 22.75
29.98 | 0.5 | 90 | 751.77 | 1879.42 | 22.15
29.98 | 0.5 | 88 | 740.23 | 1850.59 | 21.68
29.98 | 0.499 | 86 | 722.93 | 1807.33 | 21.43
29.98 | 0.5 | 84 | 702.44 | 1756.09 | 21.3
29.98 | 0.5 | 81 | 661.03 | 1652.57 | 19.34
29.98 | 0.5 | 78 | 619.09 | 1547.71 | 18.41
29.99 | 0.5 | 75 | 584.17 | 1460.44 | 18.51
30 | 0.5 | 70 | 532.08 | 1330.21 | 17.77
29.99 | 0.5 | 65 | 495 | 1237.51 | 18.03
29.99 | 0.5 | 60 | 467.29 | 1168.23 | 18.27
29.98 | 0.5 | 55 | 446.78 | 1116.95 | 18.28
29.99 | 0.5 | 50 | 431.66 | 1079.14 | 18.7
29.98 | 0.5 | 45 | 420.42 | 1051.06 | 19.06
29.99 | 0.5 | 40 | 411.24 | 1028.1 | 18.85
29.99 | 0.5 | 35 | 405.49 | 1013.73 | 19.07
29.99 | 0.5 | 30 | 403.13 | 1007.83 | 19.64
29.99 | 0.5 | 25 | 400.23 | 1000.58 | 19.55
29.99 | 0.5 | 20 | 400.84 | 1002.09 | 20.16
29.99 | 0.5 | 15 | 401.23 | 1003.06 | 20.65
29.99 | 0.5 | 10 | 402.57 | 1006.42 | 21.09
29.99 | 0.5 | 5 | 403.27 | 1008.17 | 21.17
29.99 | 0.3 | 240 | 645.41 | 1613.53 | 20.4
30 | 0.3 | 235 | 617.19 | 1542.97 | 20.48
30 | 0.3 | 230 | 591.07 | 1477.67 | 19.95
30 | 0.3 | 225 | 571.17 | 1427.93 | 19.71
30 | 0.3 | 220 | 554.95 | 1387.37 | 19.89
29.99 | 0.3 | 215 | 544.61 | 1361.53 | 20.48
29.99 | 0.3 | 210 | 534.09 | 1335.24 | 20.1
30 | 0.3 | 205 | 527.17 | 1317.92 | 20.36
30 | 0.3 | 200 | 521.15 | 1302.88 | 19.91
30 | 0.3 | 195 | 519.47 | 1298.69 | 20.53
30 | 0.3 | 190 | 518.24 | 1295.61 | 20.7
30.01 | 0.3 | 185 | 519.09 | 1297.72 | 21.04
30 | 0.3 | 180 | 520.86 | 1302.15 | 21.31
29.99 | 0.3 | 175 | 526.07 | 1315.17 | 22.73
30 | 0.3 | 170 | 527.69 | 1319.23 | 21.83
30.01 | 0.3 | 165 | 529.75 | 1324.38 | 21.01
30 | 0.3 | 160 | 535.15 | 1337.87 | 21.28
30 | 0.3 | 155 | 541.38 | 1353.44 | 21.25
30 | 0.3 | 150 | 548.62 | 1371.56 | 20.6
29.99 | 0.3 | 145 | 557.79 | 1394.48 | 20.34
30 | 0.3 | 140 | 569.89 | 1424.72 | 19.97
29.99 | 0.3 | 135 | 585.45 | 1463.62 | 19.94
29.99 | 0.3 | 130 | 604.51 | 1511.28 | 19.8
29.99 | 0.3 | 125 | 628.34 | 1570.84 | 19.85
29.98 | 0.3 | 120 | 656.88 | 1642.19 | 20.25
29.99 | 0.3 | 115 | 692.12 | 1730.3 | 21.43
29.98 | 0.3 | 110 | 727.17 | 1817.92 | 22.14
29.98 | 0.299 | 105 | 759.84 | 1899.6 | 23.15
29.98 | 0.3 | 102 | 776.15 | 1940.37 | 23.15
29.98 | 0.3 | 99 | 790.09 | 1975.22 | 23.41
29.99 | 0.3 | 96 | 799.99 | 1999.98 | 24.08
29.98 | 0.299 | 94 | 804.34 | 2010.84 | 24.4
29.98 | 0.299 | 92 | 805.29 | 2013.22 | 24.27
29.98 | 0.3 | 90 | 802.08 | 2005.19 | 23.69
29.99 | 0.3 | 88 | 798.86 | 1997.16 | 23.85
29.99 | 0.3 | 86 | 793.63 | 1984.07 | 24.07
29.98 | 0.3 | 84 | 783.65 | 1959.13 | 23.35
29.98 | 0.299 | 81 | 766.64 | 1916.6 | 22.65
29.99 | 0.3 | 78 | 746.7 | 1866.75 | 22.36
29.99 | 0.3 | 75 | 726.84 | 1817.09 | 22.37
29.98 | 0.3 | 70 | 687.98 | 1719.96 | 20.86
29.99 | 0.3 | 65 | 652.24 | 1630.61 | 20.21
29.99 | 0.3 | 60 | 623.21 | 1558.03 | 20.33
29.99 | 0.3 | 55 | 594.96 | 1487.41 | 19.29
29.99 | 0.3 | 50 | 576.62 | 1441.56 | 20.03
29.99 | 0.3 | 45 | 561.49 | 1403.72 | 20.25
29.99 | 0.3 | 40 | 548.27 | 1370.68 | 19.98
29.99 | 0.3 | 35 | 538.26 | 1345.65 | 20.01
29.99 | 0.3 | 30 | 530.58 | 1326.44 | 20
29.98 | 0.3 | 25 | 528.78 | 1321.95 | 21.34
29.99 | 0.3 | 20 | 523.89 | 1309.73 | 20.86
29.99 | 0.3 | 15 | 521.36 | 1303.39 | 21.11
29.99 | 0.3 | 10 | 520.24 | 1300.59 | 21.04
29.99 | 0.3 | 5 | 520.32 | 1300.8 | 21.12
29.99 | 0.2 | 240 | 751.04 | 1877.61 | 22.94
30 | 0.2 | 235 | 730.06 | 1825.16 | 22.81
29.99 | 0.2 | 230 | 708.99 | 1772.48 | 22.15
29.99 | 0.2 | 225 | 690.87 | 1727.17 | 22.11
30 | 0.2 | 220 | 675.35 | 1688.36 | 21.68
29.99 | 0.2 | 215 | 661.18 | 1652.94 | 21.76
29.99 | 0.2 | 210 | 648.49 | 1621.23 | 21.05
30 | 0.2 | 205 | 641.63 | 1604.08 | 21.44
30 | 0.2 | 200 | 634.67 | 1586.67 | 21.39
30 | 0.2 | 195 | 632.74 | 1581.85 | 22.45
30 | 0.2 | 190 | 629.54 | 1573.84 | 22.49
30.01 | 0.2 | 185 | 626.78 | 1566.94 | 22.01
29.99 | 0.2 | 180 | 628.03 | 1570.08 | 22.15
30 | 0.2 | 175 | 631.51 | 1578.77 | 22.68
30 | 0.2 | 170 | 633.61 | 1584.02 | 21.79
30 | 0.2 | 165 | 641.17 | 1602.92 | 22.59
29.99 | 0.2 | 160 | 646.42 | 1616.05 | 22.3
30 | 0.2 | 155 | 654.54 | 1636.34 | 22.21
30 | 0.2 | 150 | 663.94 | 1659.86 | 22.02
29.99 | 0.2 | 145 | 675.5 | 1688.75 | 22.14
29.99 | 0.2 | 140 | 688.97 | 1722.42 | 22.25
29.99 | 0.2 | 135 | 706.41 | 1766.02 | 23.32
29.98 | 0.2 | 130 | 721.41 | 1803.52 | 22.75
29.98 | 0.199 | 125 | 741.19 | 1852.97 | 23.23
29.99 | 0.2 | 120 | 761.46 | 1903.66 | 23.94
29.98 | 0.2 | 115 | 782.44 | 1956.09 | 24.71
29.98 | 0.2 | 110 | 802.45 | 2006.14 | 24.96
29.98 | 0.2 | 105 | 818.96 | 2047.41 | 25.71
29.98 | 0.2 | 102 | 827.09 | 2067.71 | 25.87
29.98 | 0.199 | 99 | 834.05 | 2085.12 | 26.1
29.98 | 0.2 | 96 | 838.41 | 2096.02 | 26.12
29.98 | 0.2 | 94 | 839.78 | 2099.46 | 26.3
29.98 | 0.199 | 92 | 840.18 | 2100.46 | 26.18
29.98 | 0.199 | 90 | 839.13 | 2097.81 | 26.05
29.98 | 0.2 | 88 | 837.97 | 2094.93 | 26.2
29.99 | 0.199 | 86 | 834.43 | 2086.08 | 26.26
29.98 | 0.199 | 84 | 831.73 | 2079.33 | 26.15
29.99 | 0.2 | 81 | 822.26 | 2055.66 | 24.97
29.99 | 0.2 | 78 | 811.41 | 2028.52 | 24.92
29.98 | 0.199 | 75 | 801.38 | 2003.46 | 24.57
29.99 | 0.2 | 70 | 781.2 | 1953 | 24.46
29.99 | 0.2 | 65 | 758.3 | 1895.75 | 23.73
29.98 | 0.2 | 60 | 734.08 | 1835.21 | 22.69
29.98 | 0.2 | 55 | 716.06 | 1790.15 | 23.15
29.99 | 0.2 | 50 | 694.78 | 1736.96 | 22.09
29.99 | 0.2 | 45 | 680.21 | 1700.53 | 22.66
29.98 | 0.2 | 40 | 664.94 | 1662.36 | 21.98
29.98 | 0.2 | 35 | 653.97 | 1634.91 | 21.67
29.99 | 0.2 | 30 | 645.48 | 1613.7 | 21.96
29.99 | 0.2 | 25 | 640.53 | 1601.34 | 22.51
29.99 | 0.2 | 20 | 634.27 | 1585.67 | 22.13
29.98 | 0.2 | 15 | 631.31 | 1578.27 | 22.5
30 | 0.2 | 10 | 627.29 | 1568.22 | 21.75
29.99 | 0.2 | 5 | 628.54 | 1571.35 | 22.29
29.98 | 0.15 | 240 | 797.98 | 1994.96 | 25.92
29.98 | 0.15 | 235 | 781.56 | 1953.89 | 24.55
29.99 | 0.15 | 230 | 765.86 | 1914.64 | 24.24
29.98 | 0.15 | 225 | 749.79 | 1874.48 | 23.83
29.99 | 0.15 | 220 | 740.71 | 1851.78 | 24.89
30 | 0.15 | 215 | 726.78 | 1816.94 | 23.55
29.99 | 0.15 | 210 | 714.46 | 1786.14 | 22.77
29.98 | 0.15 | 205 | 710.17 | 1775.43 | 23.7
29.99 | 0.15 | 200 | 701.93 | 1754.84 | 23.17
29.98 | 0.15 | 195 | 696.02 | 1740.05 | 22.83
29.99 | 0.15 | 190 | 693.89 | 1734.72 | 23.18
29.99 | 0.15 | 185 | 693.42 | 1733.56 | 23.51
30 | 0.15 | 180 | 690.71 | 1726.78 | 22.73
29.98 | 0.15 | 175 | 697.09 | 1742.71 | 23.93
29.99 | 0.15 | 170 | 696.87 | 1742.18 | 22.61
29.99 | 0.15 | 165 | 702.4 | 1756 | 23.41
29.99 | 0.15 | 160 | 709.99 | 1774.97 | 23.89
29.99 | 0.15 | 155 | 717.37 | 1793.43 | 24.08
29.98 | 0.15 | 150 | 725.71 | 1814.27 | 23.7
29.99 | 0.15 | 145 | 735.82 | 1839.56 | 23.76
29.99 | 0.15 | 140 | 747.93 | 1869.82 | 24.38
29.98 | 0.15 | 135 | 759.76 | 1899.4 | 24.1
29.98 | 0.15 | 130 | 775.6 | 1939 | 25.36
29.98 | 0.15 | 125 | 787.92 | 1969.81 | 25.35
29.98 | 0.15 | 120 | 804.41 | 2011.04 | 25.89
29.98 | 0.15 | 115 | 819.44 | 2048.6 | 26.74
29.98 | 0.15 | 110 | 831.56 | 2078.91 | 26.86
29.98 | 0.15 | 105 | 842.06 | 2105.15 | 26.63
29.97 | 0.149 | 102 | 847.51 | 2118.79 | 26.95
29.98 | 0.15 | 99 | 852.62 | 2131.56 | 27.49
30 | 0.15 | 96 | 856.71 | 2141.76 | 27.99
30 | 0.15 | 94 | 857.28 | 2143.2 | 28.08
29.98 | 0.15 | 92 | 857.86 | 2144.65 | 27.98
29.99 | 0.149 | 90 | 856.07 | 2140.16 | 27.22
29.97 | 0.15 | 88 | 855.62 | 2139.05 | 27.62
29.98 | 0.149 | 86 | 853.63 | 2134.07 | 27.33
29.98 | 0.149 | 84 | 851.5 | 2128.74 | 27.38
29.99 | 0.15 | 81 | 845.67 | 2114.17 | 26.68
29.98 | 0.149 | 78 | 840.64 | 2101.6 | 26.97
29.98 | 0.15 | 75 | 834.05 | 2085.12 | 26.69
29.99 | 0.149 | 70 | 820.18 | 2050.44 | 26.56
29.98 | 0.15 | 65 | 805.39 | 2013.47 | 25.82
29.99 | 0.15 | 60 | 787.73 | 1969.32 | 24.86
29.99 | 0.15 | 55 | 771.38 | 1928.45 | 24.25
29.98 | 0.149 | 50 | 758.13 | 1895.32 | 24.36
29.98 | 0.15 | 45 | 743.63 | 1859.08 | 23.81
29.98 | 0.15 | 40 | 731.26 | 1828.15 | 23.7
29.99 | 0.15 | 35 | 721.51 | 1803.77 | 23.78
29.98 | 0.15 | 30 | 712.97 | 1782.43 | 23.26
29.98 | 0.15 | 25 | 708.04 | 1770.09 | 23.47
29.99 | 0.15 | 20 | 702.5 | 1756.24 | 23.66
29.98 | 0.15 | 15 | 696.59 | 1741.47 | 22.66
29.98 | 0.15 | 10 | 695.15 | 1737.88 | 22.8
30 | 0.15 | 5 | 703.12 | 1757.81 | 24.17
29.99 | 0.1 | 240 | 839.37 | 2098.42 | 26.74
29.98 | 0.1 | 235 | 832.92 | 2082.31 | 27.5
29.98 | 0.1 | 230 | 823.14 | 2057.86 | 26.46
29.99 | 0.1 | 225 | 815.53 | 2038.83 | 26.65
29.98 | 0.1 | 220 | 806.45 | 2016.13 | 25.69
29.98 | 0.1 | 215 | 799.65 | 1999.12 | 25.74
29.98 | 0.1 | 210 | 791.82 | 1979.55 | 25.2
29.99 | 0.1 | 205 | 788.01 | 1970.03 | 25.86
29.99 | 0.1 | 200 | 784.05 | 1960.13 | 26.02
29.98 | 0.1 | 195 | 782.23 | 1955.57 | 26.45
29.99 | 0.1 | 190 | 775.96 | 1939.89 | 25.45
29.99 | 0.1 | 185 | 774.66 | 1936.65 | 25.12
30 | 0.1 | 180 | 774.42 | 1936.05 | 24.75
29.98 | 0.1 | 175 | 775.59 | 1938.97 | 25.47
29.99 | 0.1 | 170 | 779.26 | 1948.15 | 25.56
29.99 | 0.1 | 165 | 785.22 | 1963.06 | 26.68
29.99 | 0.1 | 160 | 789.1 | 1972.76 | 26.92
29.99 | 0.1 | 155 | 796.14 | 1990.35 | 27.85
29.99 | 0.1 | 150 | 799.87 | 1999.68 | 27.29
29.98 | 0.1 | 145 | 805.01 | 2012.52 | 27.19
29.99 | 0.1 | 140 | 811.66 | 2029.16 | 26.93
29.99 | 0.1 | 135 | 820.42 | 2051.04 | 27.28
30 | 0.1 | 130 | 830.24 | 2075.6 | 28.51
29.98 | 0.1 | 125 | 836.29 | 2090.74 | 27.83
29.99 | 0.1 | 120 | 843.07 | 2107.68 | 27.56
29.98 | 0.1 | 115 | 851.74 | 2129.35 | 28.38
29.99 | 0.099 | 110 | 860.36 | 2150.9 | 29.18
29.99 | 0.1 | 105 | 864.75 | 2161.88 | 28.64
29.99 | 0.1 | 102 | 868.48 | 2171.21 | 29.2
29.99 | 0.1 | 99 | 871.57 | 2178.93 | 29.56
29.98 | 0.1 | 96 | 871.54 | 2178.85 | 29.37
29.99 | 0.1 | 94 | 873.38 | 2183.44 | 29.57
29.99 | 0.1 | 92 | 872.32 | 2180.81 | 29
29.99 | 0.099 | 90 | 873.06 | 2182.65 | 29.45
29.99 | 0.1 | 88 | 871.35 | 2178.38 | 29.1
29.99 | 0.1 | 86 | 871.68 | 2179.21 | 29.12
29.99 | 0.1 | 84 | 870.07 | 2175.17 | 29.1
29.99 | 0.1 | 81 | 866.44 | 2166.1 | 28.43
29.98 | 0.099 | 78 | 865.2 | 2163 | 28.82
29.98 | 0.1 | 75 | 860.79 | 2151.98 | 28.64
29.99 | 0.1 | 70 | 852.97 | 2132.43 | 28.22
29.98 | 0.099 | 65 | 844.3 | 2110.74 | 27.57
30 | 0.099 | 60 | 836.06 | 2090.14 | 27.82
29.98 | 0.1 | 55 | 826.1 | 2065.25 | 26.86
29.98 | 0.1 | 50 | 819.75 | 2049.39 | 27.95
29.99 | 0.1 | 45 | 807.42 | 2018.56 | 26.36
29.98 | 0.1 | 40 | 800.93 | 2002.32 | 26.48
29.98 | 0.1 | 35 | 792.34 | 1980.84 | 25.88
29.99 | 0.101 | 30 | 788.2 | 1970.5 | 26.23
29.97 | 0.1 | 25 | 784.14 | 1960.35 | 26.32
29.99 | 0.1 | 20 | 775.31 | 1938.29 | 24.12
29.98 | 0.1 | 15 | 776.82 | 1942.04 | 25.27
29.98 | 0.1 | 10 | 776.25 | 1940.63 | 25.57
29.99 | 0.099 | 5 | 778.08 | 1945.2 | 26.1
30 | 0.07 | 240 | 860.26 | 2150.65 | 28.31
29.99 | 0.07 | 235 | 857.32 | 2143.29 | 28.7
29.99 | 0.07 | 230 | 851.65 | 2129.12 | 28.39
29.99 | 0.07 | 225 | 844.32 | 2110.8 | 26.89
29.99 | 0.07 | 220 | 841.97 | 2104.93 | 27.7
29.99 | 0.07 | 215 | 837.65 | 2094.13 | 27.8
29.99 | 0.07 | 210 | 835.22 | 2088.05 | 28.1
29.99 | 0.07 | 205 | 830.24 | 2075.6 | 27.56
29.99 | 0.07 | 200 | 827.25 | 2068.11 | 27.28
29.99 | 0.07 | 195 | 824.24 | 2060.59 | 26.95
29.98 | 0.07 | 190 | 824.91 | 2062.27 | 28.08
30 | 0.07 | 185 | 823.79 | 2059.47 | 27.73
29.99 | 0.07 | 180 | 822.61 | 2056.52 | 27.33
29.99 | 0.07 | 175 | 824.2 | 2060.49 | 28.22
29.99 | 0.07 | 170 | 824.36 | 2060.89 | 27.74
30 | 0.07 | 165 | 827.58 | 2068.95 | 27.92
29.99 | 0.07 | 160 | 827.2 | 2068.01 | 27.44
29.98 | 0.07 | 155 | 833.93 | 2084.83 | 28.57
29.99 | 0.07 | 150 | 835.37 | 2088.42 | 28.13
30 | 0.07 | 145 | 841.4 | 2103.5 | 28.78
29.99 | 0.07 | 140 | 844.93 | 2112.33 | 28.85
29.99 | 0.07 | 135 | 849.68 | 2124.19 | 28.72
30 | 0.07 | 130 | 853.25 | 2133.12 | 28.82
29.99 | 0.07 | 125 | 860.99 | 2152.47 | 30.14
29.99 | 0.07 | 120 | 863.11 | 2157.77 | 29.26
29.99 | 0.07 | 115 | 868.36 | 2170.9 | 29.79
29.99 | 0.07 | 110 | 872.09 | 2180.24 | 29.82
29.99 | 0.07 | 105 | 875.1 | 2187.74 | 30.04
30 | 0.07 | 102 | 875.35 | 2188.38 | 29.54
29.99 | 0.07 | 99 | 877.28 | 2193.2 | 29.57
29.98 | 0.07 | 96 | 878.53 | 2196.31 | 30.04
29.99 | 0.07 | 94 | 879.2 | 2197.99 | 29.79
29.99 | 0.07 | 92 | 879.24 | 2198.1 | 29.75
29.99 | 0.069 | 90 | 878.08 | 2195.21 | 29.48
29.99 | 0.07 | 88 | 878.39 | 2195.98 | 29.63
29.98 | 0.07 | 86 | 878.67 | 2196.68 | 30.07
29.99 | 0.07 | 84 | 877.79 | 2194.48 | 29.9
29.98 | 0.07 | 81 | 876.51 | 2191.27 | 29.57
29.98 | 0.07 | 78 | 874.79 | 2186.98 | 29.88
29.98 | 0.07 | 75 | 872.88 | 2182.19 | 29.39
29.99 | 0.07 | 70 | 867.93 | 2169.81 | 28.52
29.98 | 0.07 | 65 | 863.24 | 2158.09 | 28.94
29.99 | 0.07 | 60 | 859.66 | 2149.15 | 29.2
29.99 | 0.07 | 55 | 852.02 | 2130.05 | 28.45
29.98 | 0.07 | 50 | 850.02 | 2125.04 | 29.51
29.98 | 0.07 | 45 | 843.56 | 2108.89 | 28.55
29.98 | 0.07 | 40 | 838.08 | 2095.2 | 28.6
29.98 | 0.07 | 35 | 832.17 | 2080.43 | 27.31
29.98 | 0.07 | 30 | 828.98 | 2072.46 | 27.48
29.99 | 0.07 | 25 | 826.67 | 2066.68 | 27.5
29.98 | 0.07 | 20 | 822.87 | 2057.17 | 26.71
29.98 | 0.07 | 15 | 825.79 | 2064.49 | 28.21
29.98 | 0.07 | 10 | 824.59 | 2061.47 | 27.72
29.99 | 0.07 | 5 | 823.72 | 2059.31 | 27.19
30 | 0.05 | 240 | 870.2 | 2175.5 | 29.13
29.99 | 0.051 | 235 | 865.87 | 2164.68 | 27.93
30 | 0.05 | 230 | 864.46 | 2161.15 | 28.29
29.99 | 0.05 | 225 | 861.77 | 2154.42 | 28.26
30.01 | 0.05 | 220 | 860.64 | 2151.6 | 28.67
30 | 0.05 | 215 | 856.03 | 2140.07 | 28.02
29.99 | 0.05 | 210 | 855.31 | 2138.28 | 28.6
30 | 0.05 | 205 | 851.69 | 2129.22 | 28.04
30 | 0.05 | 200 | 852.03 | 2130.07 | 28.86
30 | 0.05 | 195 | 848.5 | 2121.25 | 27.61
30.01 | 0.05 | 190 | 849.32 | 2123.3 | 28.37
30 | 0.05 | 185 | 847.46 | 2118.65 | 27.99
30 | 0.05 | 180 | 853.2 | 2133 | 30.66
30 | 0.05 | 175 | 848.59 | 2121.48 | 28.47
30 | 0.05 | 170 | 848.62 | 2121.56 | 28.22
29.99 | 0.05 | 165 | 851.4 | 2128.49 | 29.43
30.01 | 0.05 | 160 | 852.71 | 2131.77 | 29.25
30 | 0.05 | 155 | 855.59 | 2138.97 | 29.37
30 | 0.05 | 150 | 857.44 | 2143.59 | 29.64
30 | 0.05 | 145 | 857.82 | 2144.56 | 28.84
29.99 | 0.05 | 140 | 860.62 | 2151.55 | 28.98
30 | 0.05 | 135 | 865.61 | 2164.02 | 29.91
30 | 0.05 | 130 | 866.53 | 2166.32 | 29.32
30 | 0.05 | 125 | 869.9 | 2174.76 | 29.99
30 | 0.05 | 120 | 872.55 | 2181.37 | 30
29.99 | 0.05 | 115 | 874.15 | 2185.38 | 29.68
30 | 0.05 | 110 | 877.25 | 2193.11 | 30.22
30 | 0.05 | 105 | 878.83 | 2197.07 | 29.86
30 | 0.05 | 102 | 879.51 | 2198.77 | 29.45
30 | 0.05 | 99 | 880.75 | 2201.88 | 30.01
30 | 0.05 | 96 | 882.08 | 2205.2 | 30.12
30 | 0.05 | 94 | 880.99 | 2202.48 | 29.61
30 | 0.05 | 92 | 881.21 | 2203.04 | 29.54
30 | 0.05 | 90 | 881.93 | 2204.82 | 29.88
30 | 0.05 | 88 | 881.5 | 2203.76 | 29.85
30 | 0.05 | 86 | 881.76 | 2204.4 | 29.83
30 | 0.05 | 84 | 880.86 | 2202.16 | 29.87
29.99 | 0.05 | 81 | 881.42 | 2203.56 | 30.13
30 | 0.05 | 78 | 880.18 | 2200.46 | 29.94
29.99 | 0.05 | 75 | 879.45 | 2198.63 | 30.2
29.99 | 0.05 | 70 | 876.1 | 2190.26 | 29.61
29.98 | 0.05 | 65 | 874.76 | 2186.91 | 30.22
29.99 | 0.05 | 60 | 869.72 | 2174.29 | 29.1
29.99 | 0.05 | 55 | 867.08 | 2167.69 | 29.33
29.98 | 0.05 | 50 | 863.51 | 2158.78 | 29.45
29.99 | 0.05 | 45 | 859.81 | 2149.53 | 28.93
29.98 | 0.05 | 40 | 859.88 | 2149.71 | 30.19
29.99 | 0.05 | 35 | 853.3 | 2133.24 | 28.52
29.98 | 0.05 | 30 | 852 | 2130 | 28.6
29.97 | 0.05 | 25 | 850.08 | 2125.19 | 28.38
29.98 | 0.05 | 20 | 850.66 | 2126.64 | 29.05
29.98 | 0.05 | 15 | 850.85 | 2127.12 | 28.75
29.98 | 0.05 | 10 | 847.91 | 2119.78 | 27.62
29.99 | 0.049 | 5 | 850.76 | 2126.89 | 28.77
30 | 0.03 | 240 | 878.33 | 2195.83 | 28.96
30 | 0.03 | 235 | 878.23 | 2195.58 | 29.19
30.01 | 0.03 | 230 | 876.42 | 2191.05 | 28.64
30 | 0.03 | 225 | 877.32 | 2193.3 | 29.77
30 | 0.03 | 220 | 876.97 | 2192.44 | 29.64
30 | 0.03 | 215 | 876.77 | 2191.93 | 29.79
30 | 0.03 | 210 | 876.57 | 2191.42 | 30.05
29.99 | 0.03 | 205 | 875.18 | 2187.96 | 29.84
30 | 0.03 | 200 | 876.3 | 2190.76 | 30.41
30 | 0.03 | 195 | 873.84 | 2184.61 | 29.5
29.99 | 0.03 | 190 | 874.23 | 2185.58 | 30.08
29.99 | 0.03 | 185 | 875 | 2187.5 | 30.3
30 | 0.03 | 180 | 873.15 | 2182.87 | 29.45
30 | 0.031 | 175 | 876.48 | 2191.2 | 31.01
30.01 | 0.03 | 170 | 871.54 | 2178.86 | 28.88
30 | 0.03 | 165 | 874.89 | 2187.22 | 30.35
30 | 0.03 | 160 | 873.67 | 2184.19 | 29.78
29.99 | 0.03 | 155 | 876.48 | 2191.21 | 30.74
30 | 0.03 | 150 | 874.43 | 2186.09 | 29.61
30 | 0.03 | 145 | 876.47 | 2191.18 | 30.16
30 | 0.03 | 140 | 880.97 | 2202.41 | 32.26
29.99 | 0.03 | 135 | 877.37 | 2193.42 | 30.2
29.99 | 0.03 | 130 | 876.91 | 2192.28 | 29.51
30 | 0.03 | 125 | 878.93 | 2197.33 | 29.99
29.99 | 0.03 | 120 | 880.2 | 2200.5 | 30.24
29.99 | 0.03 | 115 | 880.15 | 2200.39 | 29.92
30 | 0.03 | 110 | 881.47 | 2203.66 | 30.11
29.99 | 0.03 | 105 | 882.53 | 2206.32 | 30.29
30 | 0.03 | 102 | 883.7 | 2209.26 | 30.21
29.99 | 0.03 | 99 | 883.1 | 2207.75 | 30.08
29.99 | 0.03 | 96 | 884.69 | 2211.72 | 30.62
30 | 0.03 | 94 | 884.29 | 2210.73 | 30.05
30 | 0.03 | 92 | 883.79 | 2209.47 | 30.08
30 | 0.03 | 90 | 883.97 | 2209.92 | 29.96
30 | 0.03 | 88 | 883.64 | 2209.11 | 30.16
30 | 0.03 | 86 | 883.65 | 2209.11 | 29.91
30 | 0.03 | 84 | 884.35 | 2210.86 | 30.18
30.01 | 0.03 | 81 | 884.03 | 2210.08 | 29.89
30 | 0.03 | 70 | 881.34 | 2203.36 | 29.8
29.99 | 0.03 | 65 | 880.41 | 2201.03 | 30.07
30 | 0.03 | 60 | 879.08 | 2197.69 | 30.04
30 | 0.03 | 55 | 878.11 | 2195.28 | 30.32
30.01 | 0.03 | 50 | 876.38 | 2190.94 | 30.33
30 | 0.03 | 45 | 875.84 | 2189.59 | 30.99
30 | 0.03 | 40 | 871.31 | 2178.28 | 29.56
29.99 | 0.03 | 35 | 869.89 | 2174.73 | 29.34
30 | 0.03 | 30 | 870.56 | 2176.39 | 29.87
30 | 0.03 | 25 | 867.87 | 2169.68 | 29.23
30 | 0.03 | 20 | 870.02 | 2175.04 | 30.19
29.99 | 0.03 | 15 | 867.11 | 2167.77 | 28.71
29.99 | 0.03 | 10 | 867.1 | 2167.75 | 28.16
30.01 | 0.03 | 5 | 870.19 | 2175.48 | 29.69
30 | 0.02 | 240 | 881.31 | 2203.29 | 29.74
29.99 | 0.02 | 235 | 881.66 | 2204.15 | 30.09
30 | 0.02 | 230 | 880.43 | 2201.08 | 29.55
30 | 0.02 | 225 | 879.28 | 2198.21 | 29.22
30 | 0.02 | 220 | 879.54 | 2198.85 | 29.47
30 | 0.02 | 215 | 878.24 | 2195.6 | 29.14
29.99 | 0.02 | 210 | 879.52 | 2198.8 | 30.02
30 | 0.02 | 205 | 877.57 | 2193.93 | 29.02
30 | 0.02 | 200 | 881.33 | 2203.33 | 31.02
29.99 | 0.02 | 195 | 878.71 | 2196.76 | 29.83
30 | 0.02 | 190 | 879.04 | 2197.61 | 30.13
29.99 | 0.02 | 185 | 879.95 | 2199.88 | 30.26
30 | 0.02 | 180 | 879.26 | 2198.16 | 30.29
30 | 0.02 | 175 | 879.13 | 2197.83 | 30.25
30 | 0.02 | 170 | 880.07 | 2200.18 | 30.49
30 | 0.02 | 165 | 879.67 | 2199.16 | 30.35
29.99 | 0.02 | 160 | 878.49 | 2196.22 | 29.67
30 | 0.02 | 155 | 877.52 | 2193.8 | 29.58
29.99 | 0.02 | 150 | 880.15 | 2200.38 | 30.59
29.99 | 0.02 | 145 | 877.41 | 2193.51 | 29.18
29.99 | 0.02 | 140 | 880.27 | 2200.68 | 30.3
30 | 0.02 | 135 | 881.56 | 2203.89 | 30.61
30 | 0.02 | 130 | 881.07 | 2202.68 | 29.99
29.99 | 0.02 | 125 | 881 | 2202.5 | 30
30 | 0.02 | 120 | 881.54 | 2203.85 | 30.06
29.99 | 0.02 | 115 | 881.42 | 2203.55 | 29.89
30 | 0.02 | 110 | 883.84 | 2209.6 | 31
29.99 | 0.02 | 105 | 882.76 | 2206.9 | 29.74
30 | 0.02 | 102 | 882.32 | 2205.8 | 29.46
30 | 0.02 | 99 | 882.69 | 2206.73 | 29.52
30 | 0.02 | 96 | 884.54 | 2211.34 | 30.01
29.99 | 0.02 | 94 | 883.32 | 2208.29 | 29.86
30 | 0.02 | 92 | 883.89 | 2209.72 | 30.12
30 | 0.02 | 90 | 883.47 | 2208.67 | 29.6
29.99 | 0.02 | 88 | 885.41 | 2213.52 | 30.33
30 | 0.02 | 86 | 884.01 | 2210.02 | 30.11
30 | 0.02 | 84 | 884.17 | 2210.41 | 29.64
30 | 0.02 | 81 | 884 | 2209.99 | 29.92
29.99 | 0.02 | 78 | 884.34 | 2210.85 | 30.17
30 | 0.02 | 75 | 884.38 | 2210.95 | 30.06
30 | 0.02 | 70 | 883.46 | 2208.65 | 29.79
29.99 | 0.02 | 65 | 882.83 | 2207.06 | 29.76
30 | 0.02 | 60 | 882.23 | 2205.58 | 29.6
30 | 0.02 | 55 | 883.45 | 2208.61 | 30.68
30 | 0.02 | 50 | 879.01 | 2197.52 | 29.02
29.99 | 0.02 | 45 | 880.54 | 2201.36 | 30.01
30 | 0.02 | 40 | 878.33 | 2195.83 | 29.18
30 | 0.02 | 35 | 878.17 | 2195.44 | 29.58
30 | 0.02 | 30 | 879.92 | 2199.8 | 30.15
30 | 0.02 | 25 | 879.07 | 2197.68 | 29.9
30 | 0.02 | 20 | 878.01 | 2195.03 | 29.4
30 | 0.02 | 15 | 879 | 2197.51 | 29.48
29.99 | 0.02 | 10 | 879.55 | 2198.88 | 29.77
30.01 | 0.02 | 5 | 881.3 | 2203.25 | 30.34
30 | 0.015 | 240 | 883.34 | 2208.34 | 30.29
30 | 0.015 | 235 | 883.09 | 2207.71 | 30.18
29.99 | 0.015 | 230 | 882.81 | 2207.02 | 30.36
30 | 0.015 | 225 | 881.3 | 2203.24 | 29.88
30 | 0.015 | 220 | 881.29 | 2203.23 | 29.74
30 | 0.015 | 215 | 879.86 | 2199.65 | 29.44
30 | 0.015 | 210 | 880.93 | 2202.34 | 29.93
29.99 | 0.015 | 205 | 882.73 | 2206.81 | 30.72
30 | 0.015 | 200 | 879.97 | 2199.93 | 29.63
30 | 0.014 | 195 | 881.74 | 2204.34 | 30.4
30 | 0.015 | 190 | 881.67 | 2204.17 | 30.39
30.01 | 0.015 | 185 | 880.07 | 2200.18 | 29.85
29.99 | 0.015 | 180 | 879.88 | 2199.69 | 30.05
30 | 0.015 | 175 | 880.27 | 2200.67 | 30.13
30 | 0.015 | 170 | 879.25 | 2198.13 | 29.74
29.99 | 0.015 | 165 | 880.57 | 2201.44 | 30.15
30 | 0.015 | 160 | 878.77 | 2196.92 | 29.06
30 | 0.015 | 155 | 881.04 | 2202.61 | 30.32
30 | 0.015 | 150 | 880.67 | 2201.67 | 29.92
29.99 | 0.015 | 145 | 879.49 | 2198.73 | 29.54
30 | 0.015 | 140 | 882.39 | 2205.98 | 30.61
30 | 0.015 | 135 | 881.42 | 2203.56 | 30.07
30 | 0.015 | 130 | 881.03 | 2202.57 | 29.86
30 | 0.015 | 125 | 881.77 | 2204.43 | 30.14
30 | 0.015 | 120 | 882.38 | 2205.94 | 30.24
30 | 0.015 | 115 | 882.31 | 2205.79 | 30.01
30 | 0.015 | 110 | 884.6 | 2211.51 | 30.71
30 | 0.015 | 105 | 884.2 | 2210.5 | 30.3
30 | 0.015 | 102 | 883.4 | 2208.51 | 30
30 | 0.015 | 99 | 884.46 | 2211.16 | 30.19
29.99 | 0.015 | 96 | 884.58 | 2211.44 | 30.31
29.99 | 0.015 | 94 | 884.19 | 2210.48 | 30.11
30 | 0.015 | 92 | 884.4 | 2211 | 29.94
30 | 0.015 | 90 | 884.16 | 2210.41 | 29.96
29.99 | 0.015 | 88 | 884.96 | 2212.4 | 30.46
30 | 0.015 | 86 | 884.5 | 2211.25 | 29.89
30 | 0.015 | 84 | 883.83 | 2209.59 | 29.71
30 | 0.015 | 81 | 885.02 | 2212.55 | 30.21
29.99 | 0.015 | 78 | 884.94 | 2212.35 | 30.26
30 | 0.015 | 75 | 884.02 | 2210.04 | 29.93
30 | 0.015 | 70 | 883.72 | 2209.29 | 30.05
30 | 0.015 | 65 | 884.34 | 2210.86 | 30.36
30 | 0.015 | 60 | 883.52 | 2208.79 | 30.16
30 | 0.015 | 55 | 883.7 | 2209.24 | 30.24
30 | 0.015 | 50 | 884.03 | 2210.07 | 30.79
30 | 0.015 | 45 | 882.15 | 2205.37 | 30.35
30 | 0.015 | 40 | 882.43 | 2206.09 | 30.4
30 | 0.015 | 35 | 881.09 | 2202.72 | 30.08
30 | 0.015 | 30 | 880.9 | 2202.26 | 29.75
30 | 0.015 | 25 | 880.86 | 2202.16 | 29.85
29.99 | 0.015 | 20 | 881.5 | 2203.76 | 29.89
30 | 0.015 | 15 | 879.89 | 2199.71 | 29.49
29.99 | 0.015 | 10 | 882.44 | 2206.1 | 30.47
30 | 0.015 | 5 | 878.34 | 2195.86 | 28.45
29.99 | 0.01 | 240 | 881.87 | 2204.68 | 29.83
30 | 0.01 | 235 | 883.4 | 2208.49 | 30.45
30 | 0.01 | 230 | 881.95 | 2204.88 | 29.73
30 | 0.01 | 225 | 881.79 | 2204.48 | 29.77
30 | 0.01 | 220 | 882.84 | 2207.09 | 30.25
30 | 0.01 | 215 | 880.45 | 2201.11 | 29.33
30 | 0.01 | 210 | 882.91 | 2207.29 | 30.39
30 | 0.01 | 205 | 880.98 | 2202.45 | 29.33
29.99 | 0.01 | 200 | 882.77 | 2206.93 | 30.46
30 | 0.01 | 195 | 882.76 | 2206.9 | 30.36
30 | 0.01 | 190 | 882.99 | 2207.47 | 30.5
29.99 | 0.01 | 185 | 880.7 | 2201.76 | 29.56
30 | 0.01 | 180 | 882.59 | 2206.48 | 30.04
30 | 0.01 | 175 | 881.45 | 2203.62 | 29.91
30 | 0.01 | 170 | 884.26 | 2210.64 | 31.41
30 | 0.01 | 165 | 884.33 | 2210.83 | 31.25
30 | 0.01 | 160 | 882.98 | 2207.44 | 30.73
30 | 0.01 | 155 | 881.53 | 2203.82 | 29.84
30 | 0.01 | 150 | 881.25 | 2203.11 | 29.66
29.99 | 0.01 | 145 | 881.32 | 2203.29 | 30
30 | 0.01 | 140 | 882.04 | 2205.09 | 29.91
30 | 0.01 | 135 | 880.95 | 2202.38 | 29.71
30 | 0.01 | 130 | 880.73 | 2201.83 | 29.61
30.01 | 0.01 | 125 | 881.72 | 2204.3 | 29.89
30 | 0.01 | 120 | 881.35 | 2203.38 | 29.73
30 | 0.01 | 115 | 882.93 | 2207.31 | 30.15
30.01 | 0.009 | 110 | 882.48 | 2206.2 | 29.73
30 | 0.01 | 105 | 883.88 | 2209.7 | 30.54
30 | 0.01 | 102 | 884.35 | 2210.88 | 30.41
30 | 0.01 | 99 | 883.7 | 2209.25 | 29.99
30 | 0.01 | 96 | 885.02 | 2212.56 | 30.29
30 | 0.01 | 94 | 883.28 | 2208.2 | 29.57
30 | 0.01 | 92 | 883.56 | 2208.89 | 29.82
30 | 0.01 | 90 | 884.49 | 2211.24 | 30
30 | 0.01 | 88 | 884.92 | 2212.31 | 30.3
30.01 | 0.01 | 86 | 885.32 | 2213.3 | 30.11
30 | 0.01 | 84 | 884.56 | 2211.39 | 29.83
29.99 | 0.01 | 81 | 885.26 | 2213.16 | 30.32
30 | 0.01 | 78 | 883.78 | 2209.45 | 29.86
29.99 | 0.01 | 75 | 885.11 | 2212.79 | 30.45
29.99 | 0.01 | 70 | 884.73 | 2211.82 | 30.09
30 | 0.01 | 65 | 883.85 | 2209.63 | 29.94
30 | 0.01 | 60 | 884.2 | 2210.5 | 30.1
30 | 0.01 | 55 | 882.54 | 2206.35 | 29.3
30 | 0.01 | 50 | 882.95 | 2207.39 | 29.88
29.99 | 0.01 | 45 | 884.87 | 2212.17 | 30.91
29.99 | 0.01 | 40 | 882.3 | 2205.74 | 29.94
29.99 | 0.01 | 35 | 882.27 | 2205.68 | 29.78
30 | 0.01 | 30 | 881.15 | 2202.88 | 29.55
29.99 | 0.01 | 25 | 882.66 | 2206.65 | 30.21
30 | 0.01 | 20 | 881.82 | 2204.54 | 29.91
29.99 | 0.01 | 15 | 882.53 | 2206.32 | 29.45
30 | 0.01 | 10 | 885.73 | 2214.32 | 30.9
29.99 | 0.01 | 5 | 883.67 | 2209.19 | 30.21
35.01 | 7 | 240 | 80.65 | 201.63 | 19.73
35 | 7 | 235 | 79.67 | 199.18 | 20.39
35 | 7 | 230 | 79.27 | 198.17 | 21.36
35 | 7 | 225 | 79.37 | 198.43 | 22.93
35 | 7 | 220 | 79 | 197.51 | 22.1
35 | 7 | 215 | 79.24 | 198.11 | 22.52
35.01 | 7 | 210 | 79.94 | 199.86 | 23.24
34.99 | 7 | 205 | 80.64 | 201.6 | 22.33
35 | 7 | 200 | 82.01 | 205.03 | 22.03
35 | 7 | 195 | 83.85 | 209.62 | 22.16
35.01 | 7 | 190 | 86.39 | 215.97 | 22.48
34.99 | 7 | 185 | 88.41 | 221.02 | 21.1
35 | 7 | 180 | 89.22 | 223.04 | 20.29
35.01 | 7 | 175 | 88.11 | 220.28 | 20.55
35 | 7 | 170 | 85.85 | 214.62 | 20.64
35 | 7 | 165 | 83.62 | 209.04 | 21.5
34.99 | 7 | 160 | 81.52 | 203.8 | 21.96
35.01 | 7 | 155 | 79.86 | 199.65 | 22.06
35 | 7 | 150 | 78.52 | 196.3 | 22.26
35 | 7 | 145 | 77.69 | 194.23 | 22.07
35.01 | 7 | 140 | 77.37 | 193.41 | 22.78
35 | 7 | 135 | 77.32 | 193.3 | 22.91
35 | 7 | 130 | 77.46 | 193.66 | 22.15
35 | 7 | 125 | 78.11 | 195.27 | 21.35
35.01 | 7 | 120 | 79.61 | 199.04 | 20.92
35.01 | 7 | 115 | 82.28 | 205.7 | 21.29
35 | 7 | 110 | 85.94 | 214.85 | 19.58
35.01 | 7 | 105 | 92.03 | 230.07 | 16.77
35.01 | 7 | 102 | 99.44 | 248.6 | 14.01
34.99 | 7 | 99 | 115.13 | 287.81 | 10.65
35.01 | 7 | 96 | 177.96 | 444.9 | 10.28
35 | 7 | 94 | 321.59 | 803.97 | 13.98
35 | 7 | 92 | 347 | 867.49 | 11.32
35.01 | 7 | 90 | 184.66 | 461.65 | 10.41
35 | 7 | 88 | 132.67 | 331.66 | 10.78
35 | 7 | 86 | 111.97 | 279.92 | 11.77
35 | 7 | 84 | 103.39 | 258.48 | 14.6
35 | 7 | 81 | 95.75 | 239.38 | 17.24
35 | 7 | 78 | 91.6 | 228.99 | 18.5
35 | 7 | 75 | 86.51 | 216.26 | 16.57
35 | 7 | 70 | 85.21 | 213.03 | 22.12
34.99 | 7 | 65 | 82.51 | 206.27 | 21.46
35.01 | 7 | 60 | 80.31 | 200.78 | 20.5
35 | 7 | 55 | 79.04 | 197.6 | 20.5
35 | 7 | 50 | 78.4 | 196.01 | 20.76
34.99 | 7 | 45 | 77.83 | 194.57 | 20.62
35.01 | 7 | 40 | 77.56 | 193.91 | 20.27
35 | 7 | 35 | 77.1 | 192.75 | 19.3
35 | 6.999 | 30 | 77.68 | 194.21 | 19.06
35 | 7 | 25 | 78.72 | 196.81 | 18.94
35.01 | 7 | 20 | 80.05 | 200.13 | 18.35
34.99 | 7 | 15 | 82.03 | 205.08 | 18.13
35 | 7 | 10 | 85.16 | 212.9 | 18.9
35 | 7 | 5 | 88.34 | 220.84 | 19.82
35 | 5 | 240 | 95.72 | 239.29 | 19.46
35 | 5 | 235 | 94.54 | 236.36 | 20.99
35 | 5 | 230 | 93.37 | 233.42 | 20.76
35.01 | 5 | 225 | 93.07 | 232.68 | 21.83
35 | 5 | 220 | 93.17 | 232.94 | 22.3
35 | 5 | 215 | 93.6 | 233.99 | 22.69
35 | 5 | 210 | 94.31 | 235.78 | 22.04
35 | 5 | 205 | 95.73 | 239.34 | 21.94
35 | 5 | 200 | 98.23 | 245.57 | 23.91
35 | 5 | 195 | 100.46 | 251.15 | 22.08
35 | 5 | 190 | 103.27 | 258.18 | 21.18
35 | 5 | 185 | 106.86 | 267.14 | 22.46
35 | 5 | 180 | 107.91 | 269.77 | 21.72
34.99 | 5 | 175 | 106.16 | 265.4 | 21.55
34.99 | 5 | 170 | 102.96 | 257.4 | 21.42
35 | 5 | 165 | 99.76 | 249.39 | 21.76
35 | 5 | 160 | 96.41 | 241.02 | 21.24
35.01 | 5 | 155 | 93.92 | 234.8 | 21.25
35 | 5 | 150 | 92.07 | 230.18 | 21.6
35 | 5 | 145 | 90.78 | 226.96 | 21.15
35 | 5 | 140 | 90.22 | 225.55 | 21.44
35.01 | 5 | 135 | 90.25 | 225.62 | 21.25
35 | 5 | 130 | 90.19 | 225.49 | 19.49
35.01 | 5 | 125 | 91.22 | 228.05 | 18.34
35 | 5 | 120 | 93.84 | 234.59 | 18.24
35 | 5 | 115 | 97.4 | 243.51 | 17.32
35 | 5 | 110 | 102.61 | 256.52 | 15.5
35.01 | 5 | 105 | 112.4 | 281.01 | 13.51
35 | 5 | 102 | 122.81 | 307.02 | 11.54
34.99 | 5 | 99 | 148.7 | 371.74 | 10.71
34.99 | 5 | 96 | 220.82 | 552.06 | 10.55
34.99 | 5 | 94 | 355.33 | 888.31 | 13.91
34.99 | 5 | 92 | 409.23 | 1023.08 | 13.1
34.99 | 5 | 90 | 240.29 | 600.73 | 9.72
34.99 | 5 | 88 | 173.17 | 432.92 | 9.98
35 | 5 | 86 | 143.79 | 359.47 | 10.6
35 | 5 | 84 | 128.44 | 321.09 | 11.41
35.01 | 5 | 81 | 116.71 | 291.77 | 13.07
35 | 5 | 78 | 109.6 | 274.01 | 14.13
35 | 5 | 75 | 105.17 | 262.94 | 15.29
34.99 | 5 | 70 | 100.17 | 250.42 | 16.97
35 | 5 | 65 | 96.84 | 242.1 | 18.3
34.99 | 5 | 60 | 94.24 | 235.61 | 18.64
35 | 5 | 55 | 92.6 | 231.51 | 19.19
35 | 5 | 50 | 91.86 | 229.66 | 20.08
35.01 | 5 | 45 | 91.24 | 228.09 | 20.18
35 | 5 | 40 | 91.32 | 228.3 | 20.56
35 | 5 | 35 | 91.5 | 228.75 | 20.46
35.01 | 5 | 30 | 91.93 | 229.82 | 19.03
34.99 | 5 | 25 | 93.62 | 234.05 | 19.38
34.99 | 5 | 20 | 96.09 | 240.23 | 19.78
34.99 | 5 | 15 | 99.08 | 247.71 | 20.06
34.99 | 5 | 10 | 102.7 | 256.75 | 19.94
35 | 5 | 5 | 106.72 | 266.79 | 21.37
35 | 3 | 240 | 126.91 | 317.27 | 17.02
35 | 3 | 235 | 123.78 | 309.46 | 17.55
35 | 3 | 230 | 122.12 | 305.29 | 18.49
35 | 3 | 225 | 121.29 | 303.23 | 19.35
35 | 3 | 220 | 121.14 | 302.86 | 19.87
35 | 3 | 215 | 120.71 | 301.77 | 18.88
35 | 3 | 210 | 122.7 | 306.75 | 20.17
35 | 3 | 205 | 125 | 312.49 | 21.19
35 | 3 | 200 | 127.8 | 319.5 | 21.69
35.01 | 3 | 195 | 131.16 | 327.89 | 21.53
34.99 | 3 | 190 | 135.34 | 338.35 | 22.15
35 | 3 | 185 | 139.44 | 348.61 | 23.45
35 | 3 | 180 | 140.18 | 350.44 | 22.25
34.99 | 3 | 175 | 138.2 | 345.49 | 22.21
35.01 | 3 | 170 | 134.24 | 335.6 | 21.66
35 | 3 | 165 | 129.95 | 324.88 | 21.55
35 | 3 | 160 | 125.51 | 313.77 | 20.16
35.01 | 3 | 155 | 122.1 | 305.24 | 19.87
34.99 | 3 | 150 | 119.36 | 298.41 | 19.21
35.01 | 3 | 145 | 118.15 | 295.38 | 19.37
35 | 3 | 140 | 117.39 | 293.47 | 18.77
35 | 3 | 135 | 117.73 | 294.31 | 18.4
34.99 | 3 | 130 | 118.96 | 297.39 | 17.61
35.02 | 3 | 125 | 121.8 | 304.49 | 16.97
35 | 3 | 120 | 126.03 | 315.06 | 15.99
35.01 | 3 | 115 | 132.22 | 330.56 | 14.75
35 | 3 | 110 | 143.33 | 358.32 | 14.04
35 | 3 | 105 | 160.1 | 400.26 | 12.13
34.99 | 3 | 102 | 181.01 | 452.52 | 11.82
35 | 3 | 99 | 218.46 | 546.15 | 11.01
35 | 3 | 96 | 310.77 | 776.93 | 12.04
35.01 | 3 | 94 | 424.89 | 1062.22 | 14.88
34.99 | 3 | 92 | 470.11 | 1175.27 | 15.29
34.99 | 3 | 90 | 349.84 | 874.59 | 11.33
34.99 | 3 | 88 | 257.65 | 644.11 | 10.43
34.99 | 3 | 86 | 212.84 | 532.1 | 10.53
34.99 | 3 | 84 | 188.75 | 471.89 | 11.29
34.99 | 3 | 81 | 167.72 | 419.31 | 12.49
35 | 3 | 78 | 154.72 | 386.81 | 13.39
35 | 3 | 75 | 145.13 | 362.81 | 13.73
35.01 | 3 | 70 | 136.1 | 340.25 | 15.5
34.99 | 3 | 65 | 129.1 | 322.75 | 15.94
35 | 3 | 60 | 124.67 | 311.66 | 16.74
35.01 | 3 | 55 | 121.72 | 304.29 | 17.58
35 | 3 | 50 | 119.63 | 299.08 | 18.02
35 | 3 | 45 | 118.59 | 296.48 | 18.36
35 | 3 | 40 | 118.66 | 296.66 | 19.38
35 | 3 | 35 | 119.4 | 298.5 | 19.88
35 | 3 | 30 | 120.76 | 301.89 | 19.99
35 | 3 | 25 | 122.71 | 306.77 | 19.91
34.99 | 3 | 20 | 125.93 | 314.83 | 20.34
34.99 | 3 | 15 | 129.88 | 324.7 | 20.88
35 | 3 | 10 | 134.35 | 335.87 | 21.39
34.99 | 3 | 5 | 138.85 | 347.12 | 22.82
35 | 2 | 240 | 163.44 | 408.61 | 16.44
35 | 2 | 235 | 158.83 | 397.07 | 16.89
35 | 2 | 230 | 155.7 | 389.26 | 17.82
35 | 2 | 225 | 153.08 | 382.69 | 17.52
35.01 | 2 | 220 | 152.92 | 382.3 | 18.7
35 | 2 | 215 | 153.14 | 382.85 | 19.1
35 | 2 | 210 | 154.64 | 386.61 | 20.02
35 | 2 | 205 | 156.36 | 390.89 | 19.78
35.01 | 2 | 200 | 158.56 | 396.4 | 19.69
35 | 2 | 195 | 163.07 | 407.67 | 20.72
35 | 2 | 190 | 167.46 | 418.66 | 21.69
35 | 2 | 185 | 171.32 | 428.31 | 22.19
35 | 2 | 180 | 172.67 | 431.68 | 22.48
34.99 | 2 | 175 | 170.48 | 426.2 | 21.67
35 | 2 | 170 | 166.52 | 416.29 | 21.15
35.01 | 2 | 165 | 161.9 | 404.76 | 20.28
35 | 2 | 160 | 157.57 | 393.92 | 20.17
35 | 2 | 155 | 154.09 | 385.23 | 19.64
35 | 2 | 150 | 150.89 | 377.22 | 18.47
35.01 | 2 | 145 | 149.85 | 374.63 | 18.46
35 | 2 | 140 | 149.66 | 374.16 | 18.34
35 | 2 | 135 | 150 | 374.99 | 16.96
35 | 2 | 130 | 152.59 | 381.49 | 16.53
35 | 2 | 125 | 156.97 | 392.42 | 15.85
35 | 2 | 120 | 163.16 | 407.91 | 14.89
35 | 2 | 115 | 174.29 | 435.71 | 14.81
35 | 2 | 110 | 188.73 | 471.82 | 13.13
34.99 | 2 | 105 | 215.23 | 538.08 | 12.36
34.99 | 2 | 102 | 242.9 | 607.26 | 11.73
34.98 | 2 | 99 | 294.58 | 736.46 | 11.98
34.99 | 2 | 96 | 393.53 | 983.81 | 13.33
34.99 | 2 | 94 | 481.19 | 1202.96 | 16.08
34.99 | 2 | 92 | 510.81 | 1277.03 | 17.19
34.99 | 2 | 90 | 439.64 | 1099.11 | 13.94
34.99 | 2 | 88 | 346.38 | 865.95 | 11.76
35.01 | 2 | 86 | 289.36 | 723.4 | 11.5
34.99 | 2 | 84 | 254.9 | 637.25 | 11.85
35 | 2 | 81 | 223.16 | 557.89 | 12.29
34.99 | 2 | 78 | 204.36 | 510.89 | 12.96
35 | 2 | 75 | 192.15 | 480.37 | 14.03
35 | 2 | 70 | 176.21 | 440.53 | 14.51
35 | 2 | 65 | 166.47 | 416.19 | 15.4
35 | 2 | 60 | 159.93 | 399.84 | 16.32
35.01 | 2 | 55 | 155.33 | 388.32 | 17.1
35 | 2 | 50 | 152.18 | 380.45 | 17.53
35 | 2 | 45 | 150.18 | 375.45 | 17.74
35.01 | 2 | 40 | 149.34 | 373.34 | 18.25
35 | 2 | 35 | 149.9 | 374.76 | 18.74
35 | 2 | 30 | 151.59 | 378.97 | 19.21
34.99 | 2 | 25 | 153.94 | 384.85 | 19.6
34.99 | 2 | 20 | 157.97 | 394.92 | 20.79
34.99 | 2 | 15 | 161.96 | 404.89 | 21.06
34.99 | 2 | 10 | 166.92 | 417.29 | 21.54
34.99 | 2 | 5 | 170.46 | 426.16 | 21.85
35 | 1.5 | 240 | 196.05 | 490.13 | 15.55
35 | 1.5 | 235 | 189.7 | 474.25 | 16.29
35 | 1.5 | 230 | 185.73 | 464.32 | 17.19
35 | 1.5 | 225 | 182.99 | 457.47 | 17.81
35.01 | 1.5 | 220 | 181.34 | 453.34 | 18.08
35 | 1.5 | 215 | 180.56 | 451.39 | 17.97
35.01 | 1.5 | 210 | 181.68 | 454.19 | 18.55
35 | 1.5 | 205 | 184.76 | 461.91 | 20.14
35 | 1.5 | 200 | 187.22 | 468.05 | 20.21
35 | 1.5 | 195 | 190.95 | 477.37 | 20.64
35 | 1.5 | 190 | 195.18 | 487.95 | 21.34
35 | 1.5 | 185 | 198.34 | 495.85 | 21.38
35 | 1.5 | 180 | 199.28 | 498.2 | 21.19
35 | 1.5 | 175 | 198.34 | 495.85 | 21.42
35 | 1.5 | 170 | 194.88 | 487.21 | 21.08
35 | 1.5 | 165 | 190.02 | 475.04 | 20.07
34.99 | 1.5 | 160 | 186.14 | 465.35 | 19.72
35.01 | 1.5 | 155 | 182.23 | 455.56 | 18.88
35 | 1.5 | 150 | 179.72 | 449.3 | 18.65
35 | 1.5 | 145 | 178.31 | 445.77 | 17.93
35 | 1.5 | 140 | 178.48 | 446.21 | 17.64
35 | 1.5 | 135 | 180.05 | 450.12 | 16.85
35 | 1.5 | 130 | 183.89 | 459.73 | 16.61
34.99 | 1.5 | 125 | 189.48 | 473.7 | 15.7
35 | 1.5 | 120 | 197.28 | 493.19 | 14.62
34.99 | 1.5 | 115 | 211.04 | 527.59 | 14.34
34.99 | 1.5 | 110 | 229.98 | 574.95 | 13.08
35 | 1.5 | 105 | 264.74 | 661.85 | 12.9
34.99 | 1.5 | 102 | 299.59 | 748.97 | 12.75
34.99 | 1.5 | 99 | 356.87 | 892.16 | 12.66
34.98 | 1.5 | 96 | 453.78 | 1134.45 | 14.83
34.99 | 1.5 | 94 | 518.13 | 1295.31 | 17.48
34.98 | 1.5 | 92 | 537.76 | 1344.4 | 18.23
34.99 | 1.5 | 90 | 490.01 | 1225.02 | 15.26
35.01 | 1.5 | 88 | 414.41 | 1036.04 | 13.25
34.99 | 1.5 | 86 | 348.86 | 872.15 | 11.6
35 | 1.5 | 84 | 311.08 | 777.71 | 12.21
35 | 1.5 | 81 | 271.55 | 678.88 | 12.33
34.99 | 1.5 | 78 | 248.54 | 621.34 | 13.01
35 | 1.5 | 75 | 231.5 | 578.76 | 13.45
35 | 1.5 | 70 | 213.49 | 533.73 | 14.68
35 | 1.5 | 65 | 200.29 | 500.72 | 15.23
35 | 1.5 | 60 | 191.08 | 477.71 | 15.64
35 | 1.5 | 55 | 184.7 | 461.76 | 16.04
35 | 1.5 | 50 | 181.15 | 452.87 | 16.97
35 | 1.5 | 45 | 178.25 | 445.61 | 17.11
35 | 1.5 | 40 | 176.2 | 440.49 | 16.92
35 | 1.5 | 35 | 177.5 | 443.76 | 18.12
34.99 | 1.5 | 30 | 178.81 | 447.02 | 18.51
35 | 1.501 | 25 | 181.35 | 453.36 | 18.77
34.99 | 1.5 | 20 | 185.29 | 463.21 | 19.68
34.99 | 1.5 | 15 | 189.95 | 474.88 | 20.88
34.99 | 1.5 | 10 | 194.4 | 486.01 | 21.02
35 | 1.5 | 5 | 197.77 | 494.43 | 21.35
34.99 | 1 | 240 | 253.77 | 634.43 | 15.5
35 | 1 | 235 | 244.42 | 611.06 | 16.06
35 | 1 | 230 | 237.75 | 594.38 | 16.66
35 | 1 | 225 | 233.51 | 583.77 | 17.25
35 | 1 | 220 | 231.24 | 578.11 | 18.1
35 | 1 | 215 | 228.67 | 571.68 | 17.72
35 | 1 | 210 | 229.99 | 574.98 | 18.87
35 | 1 | 205 | 231.39 | 578.49 | 19.3
35 | 1 | 200 | 234.14 | 585.34 | 20.16
35.01 | 1 | 195 | 237.56 | 593.89 | 20.64
35 | 1 | 190 | 240.79 | 601.97 | 20.99
35 | 1 | 185 | 242.48 | 606.19 | 20.34
35 | 1 | 180 | 244.54 | 611.34 | 21
35 | 1 | 175 | 244.39 | 610.98 | 21.2
35 | 1 | 170 | 241.77 | 604.41 | 20.69
35 | 1 | 165 | 238.17 | 595.42 | 20.35
35 | 1 | 160 | 235.05 | 587.63 | 19.94
35.01 | 1 | 155 | 231.07 | 577.67 | 18.81
35.01 | 1 | 150 | 228.99 | 572.47 | 17.97
35 | 1 | 145 | 227.97 | 569.92 | 17.2
35 | 1 | 140 | 228.12 | 570.3 | 16.4
35.01 | 1 | 135 | 232.93 | 582.31 | 16.79
35 | 1 | 130 | 239.51 | 598.79 | 16.84
35 | 1 | 125 | 246.59 | 616.48 | 15.65
35.01 | 1 | 120 | 260.32 | 650.79 | 15.48
34.99 | 1 | 115 | 276.99 | 692.47 | 14.75
34.99 | 1 | 110 | 303.95 | 759.87 | 14.25
35 | 1 | 105 | 350.19 | 875.48 | 14.14
34.99 | 1 | 102 | 392.49 | 981.23 | 14.04
34.99 | 1 | 99 | 448.91 | 1122.28 | 14.03
35 | 1 | 96 | 525.67 | 1314.16 | 16.72
34.99 | 1 | 94 | 561.63 | 1404.07 | 18.22
34.99 | 1 | 92 | 572.32 | 1430.8 | 18.77
34.99 | 1 | 90 | 549.22 | 1373.06 | 17.55
34.99 | 1 | 88 | 501.64 | 1254.1 | 15.42
34.99 | 1 | 86 | 450.81 | 1127.03 | 14.24
34.99 | 1 | 84 | 403.62 | 1009.05 | 13.27
34.98 | 1 | 81 | 355.74 | 889.34 | 13.35
34.99 | 1 | 78 | 324.54 | 811.36 | 13.76
35 | 1 | 75 | 301.44 | 753.59 | 13.92
35 | 1 | 70 | 275.63 | 689.08 | 14.38
34.99 | 1 | 65 | 258.98 | 647.45 | 15.12
35 | 1 | 60 | 247.76 | 619.39 | 15.96
35 | 1 | 55 | 238.45 | 596.12 | 16.18
35 | 1 | 50 | 230.38 | 575.95 | 15.49
35 | 1 | 45 | 228.68 | 571.71 | 16.91
35 | 1 | 40 | 226.71 | 566.76 | 17.61
34.99 | 1 | 35 | 226.52 | 566.29 | 18.16
35 | 1 | 30 | 227.28 | 568.2 | 18.57
35 | 1 | 25 | 230.46 | 576.16 | 19.63
35 | 1 | 20 | 232.7 | 581.76 | 19.5
34.99 | 1 | 15 | 236.98 | 592.45 | 20.08
34.99 | 1 | 10 | 240.48 | 601.21 | 20.04
34.99 | 1 | 5 | 242.84 | 607.1 | 20.13
35 | 0.7 | 240 | 320.75 | 801.87 | 16.4
35 | 0.7 | 235 | 306.15 | 765.38 | 16.28
35.01 | 0.7 | 230 | 300.93 | 752.32 | 19.93
35 | 0.7 | 225 | 289.94 | 724.85 | 17.09
35 | 0.7 | 220 | 285.53 | 713.82 | 17.67
35 | 0.7 | 215 | 284.16 | 710.39 | 18.78
35 | 0.7 | 210 | 282.64 | 706.61 | 18.85
35 | 0.7 | 205 | 282.86 | 707.14 | 19.42
35 | 0.7 | 200 | 284.54 | 711.34 | 19.96
34.99 | 0.7 | 195 | 286.69 | 716.73 | 20.38
35 | 0.7 | 190 | 288.94 | 722.34 | 20.49
35.01 | 0.7 | 185 | 290.91 | 727.28 | 20.52
35.01 | 0.7 | 180 | 289.65 | 724.12 | 19.13
35 | 0.7 | 175 | 292.05 | 730.14 | 20.19
35 | 0.7 | 170 | 291.64 | 729.1 | 20.42
35 | 0.7 | 165 | 289.09 | 722.72 | 19.88
35 | 0.7 | 160 | 286.98 | 717.44 | 19.59
35 | 0.7 | 155 | 285.7 | 714.25 | 19.22
35 | 0.7 | 150 | 285.79 | 714.47 | 18.98
35 | 0.7 | 145 | 285.27 | 713.17 | 17.79
35 | 0.7 | 140 | 288.72 | 721.79 | 17.04
34.99 | 0.7 | 135 | 294.46 | 736.15 | 17.59
35 | 0.7 | 130 | 300.56 | 751.41 | 16.12
34.99 | 0.7 | 125 | 312.67 | 781.68 | 16.31
34.99 | 0.7 | 120 | 326.98 | 817.44 | 15.23
34.99 | 0.7 | 115 | 351.87 | 879.67 | 15.47
34.98 | 0.7 | 110 | 385.21 | 963.03 | 14.89
34.99 | 0.7 | 105 | 438.1 | 1095.26 | 15.13
34.98 | 0.7 | 102 | 481.75 | 1204.38 | 15.47
34.99 | 0.7 | 99 | 533.09 | 1332.71 | 16.98
34.99 | 0.7 | 96 | 577.28 | 1443.19 | 18.28
34.99 | 0.7 | 94 | 595.11 | 1487.78 | 18.6
34.99 | 0.7 | 92 | 600.82 | 1502.05 | 18.81
34.99 | 0.7 | 90 | 590.46 | 1476.14 | 18.56
35 | 0.7 | 88 | 565.07 | 1412.68 | 17.43
34.99 | 0.7 | 86 | 533.99 | 1334.98 | 16.81
34.99 | 0.7 | 84 | 495.03 | 1237.58 | 15.27
34.99 | 0.7 | 81 | 445.48 | 1113.69 | 14.49
34.99 | 0.7 | 78 | 413.72 | 1034.29 | 17.55
34.99 | 0.7 | 75 | 379.83 | 949.57 | 14.43
34.99 | 0.7 | 70 | 346.69 | 866.72 | 14.86
35.01 | 0.7 | 65 | 327.03 | 817.58 | 16.05
35 | 0.7 | 60 | 309.94 | 774.85 | 16.15
35 | 0.7 | 55 | 298.19 | 745.46 | 16.39
35 | 0.7 | 50 | 289.78 | 724.44 | 16.54
35 | 0.7 | 45 | 283.97 | 709.92 | 16.89
35 | 0.7 | 40 | 281.72 | 704.3 | 17.7
35 | 0.7 | 35 | 279.71 | 699.28 | 17.94
35 | 0.699 | 30 | 279.3 | 698.24 | 18.02
35 | 0.7 | 25 | 280.94 | 702.36 | 18.6
35 | 0.7 | 20 | 283.9 | 709.74 | 19.54
35 | 0.7 | 15 | 287.46 | 718.65 | 20.39
35 | 0.7 | 10 | 289.58 | 723.95 | 20.15
34.99 | 0.7 | 5 | 291.25 | 728.12 | 19.86
35.02 | 0.5 | 240 | 396.69 | 991.71 | 16.85
35 | 0.5 | 235 | 376.49 | 941.24 | 16.34
35 | 0.5 | 230 | 365.52 | 913.79 | 17.42
34.99 | 0.5 | 225 | 355.81 | 889.53 | 17.69
34.99 | 0.5 | 220 | 348.9 | 872.24 | 18
34.99 | 0.5 | 215 | 344.92 | 862.31 | 18.68
34.99 | 0.5 | 210 | 343.08 | 857.71 | 19.64
34.99 | 0.5 | 205 | 341.39 | 853.48 | 19.59
34.99 | 0.5 | 200 | 341.06 | 852.65 | 19.59
34.99 | 0.5 | 195 | 342.51 | 856.28 | 20.28
35 | 0.5 | 190 | 343.58 | 858.94 | 20.56
35 | 0.5 | 185 | 344.38 | 860.95 | 19.82
35.01 | 0.5 | 180 | 346.51 | 866.28 | 20.26
35.01 | 0.5 | 175 | 346.96 | 867.39 | 20.18
35 | 0.5 | 170 | 348.29 | 870.71 | 20.43
35.01 | 0.5 | 165 | 346.6 | 866.5 | 19.45
35.01 | 0.5 | 160 | 347.31 | 868.27 | 19.63
35.01 | 0.5 | 155 | 347.67 | 869.16 | 19.34
34.99 | 0.5 | 150 | 348.64 | 871.59 | 18.55
35 | 0.5 | 145 | 351.55 | 878.88 | 18.15
35.01 | 0.5 | 140 | 357.73 | 894.33 | 18.28
35 | 0.5 | 135 | 362.66 | 906.64 | 17.38
34.99 | 0.5 | 130 | 373.99 | 934.98 | 17.55
34.98 | 0.5 | 125 | 387.76 | 969.39 | 16.91
34.99 | 0.5 | 120 | 408.39 | 1020.96 | 16.55
35 | 0.5 | 115 | 436.88 | 1092.2 | 16.45
35 | 0.5 | 110 | 476.98 | 1192.46 | 16.75
34.99 | 0.5 | 105 | 525.49 | 1313.73 | 16.68
34.98 | 0.5 | 102 | 559.25 | 1398.11 | 17.2
35.01 | 0.5 | 99 | 592.3 | 1480.74 | 18.01
35.01 | 0.5 | 96 | 618.45 | 1546.12 | 19.14
35 | 0.5 | 94 | 626.6 | 1566.51 | 18.8
35.01 | 0.5 | 92 | 628.73 | 1571.83 | 19.02
34.99 | 0.5 | 90 | 631.93 | 1579.82 | 23.44
34.98 | 0.5 | 88 | 611.5 | 1528.74 | 18.55
34.99 | 0.5 | 86 | 592.28 | 1480.69 | 17.65
34.99 | 0.5 | 84 | 572.63 | 1431.57 | 17.6
35 | 0.5 | 81 | 532.91 | 1332.27 | 16.1
34.99 | 0.5 | 78 | 498.78 | 1246.94 | 15.87
34.99 | 0.5 | 75 | 467.88 | 1169.7 | 15.7
35 | 0.5 | 70 | 428.07 | 1070.16 | 15.43
34.98 | 0.5 | 65 | 401.5 | 1003.75 | 16.25
34.99 | 0.5 | 60 | 381.03 | 952.59 | 16.25
35 | 0.5 | 55 | 366.34 | 915.85 | 16.54
35 | 0.5 | 50 | 356.93 | 892.33 | 17.26
35 | 0.5 | 45 | 348.62 | 871.55 | 17.19
35 | 0.5 | 40 | 344.42 | 861.04 | 18.07
34.99 | 0.5 | 35 | 343.12 | 857.81 | 19.21
35 | 0.5 | 30 | 340.93 | 852.34 | 19.31
34.99 | 0.5 | 25 | 338.9 | 847.26 | 18.62
34.99 | 0.5 | 20 | 341.97 | 854.94 | 20
35 | 0.5 | 15 | 343.12 | 857.79 | 19.96
34.99 | 0.5 | 10 | 344.14 | 860.35 | 19.8
34.98 | 0.5 | 5 | 345.27 | 863.16 | 19.48
34.99 | 0.3 | 240 | 534.77 | 1336.93 | 18.44
34.99 | 0.3 | 235 | 511.38 | 1278.44 | 18.24
35.01 | 0.3 | 230 | 483.45 | 1208.63 | 15.8
35 | 0.3 | 225 | 478.53 | 1196.31 | 19.07
34.99 | 0.3 | 220 | 466.43 | 1166.09 | 18.69
35 | 0.3 | 215 | 458.11 | 1145.28 | 18.99
34.99 | 0.3 | 210 | 449.09 | 1122.71 | 17.96
34.99 | 0.3 | 205 | 445.54 | 1113.84 | 18.6
35.02 | 0.3 | 200 | 442.87 | 1107.19 | 18.78
35 | 0.3 | 195 | 442.23 | 1105.57 | 19.05
34.99 | 0.3 | 190 | 443.05 | 1107.63 | 19.74
34.99 | 0.3 | 185 | 445.43 | 1113.58 | 20.4
34.99 | 0.3 | 180 | 446.26 | 1115.64 | 20.11
35 | 0.3 | 175 | 448.04 | 1120.1 | 19.98
35 | 0.3 | 170 | 450.64 | 1126.59 | 20.13
35 | 0.3 | 165 | 452.56 | 1131.4 | 19.82
34.99 | 0.3 | 160 | 455.97 | 1139.94 | 19.62
35 | 0.3 | 155 | 457.08 | 1142.71 | 18.33
35 | 0.3 | 150 | 466.07 | 1165.17 | 19.49
35 | 0.3 | 145 | 469.21 | 1173.03 | 18.24
34.99 | 0.3 | 140 | 479.31 | 1198.28 | 18.24
35 | 0.3 | 135 | 492.17 | 1230.42 | 18.47
35 | 0.3 | 130 | 496.97 | 1242.42 | 15.89
34.98 | 0.3 | 125 | 523.19 | 1307.98 | 17.74
35 | 0.3 | 120 | 549.5 | 1373.75 | 18.72
34.99 | 0.3 | 115 | 573.8 | 1434.5 | 17.49
34.99 | 0.3 | 110 | 604.27 | 1510.68 | 18.51
34.99 | 0.3 | 105 | 635.71 | 1589.26 | 19.43
34.98 | 0.3 | 102 | 653.06 | 1632.65 | 19.88
35.01 | 0.3 | 99 | 668.58 | 1671.46 | 20.89
34.99 | 0.3 | 96 | 679.1 | 1697.74 | 21.73
34.99 | 0.3 | 94 | 692.98 | 1732.45 | 30.46
35 | 0.3 | 92 | 679.68 | 1699.2 | 20.67
35 | 0.3 | 90 | 678.78 | 1696.95 | 20.78
34.99 | 0.3 | 88 | 674.1 | 1685.25 | 20.66
34.98 | 0.3 | 86 | 671.49 | 1678.72 | 21.29
35.01 | 0.3 | 84 | 658.85 | 1647.12 | 20.12
35 | 0.3 | 81 | 641.35 | 1603.37 | 19.13
34.99 | 0.3 | 78 | 632.15 | 1580.37 | 23.86
35 | 0.3 | 75 | 604.37 | 1510.94 | 19.08
34.99 | 0.3 | 70 | 568.09 | 1420.22 | 17.95
34.99 | 0.3 | 65 | 541.17 | 1352.93 | 18.14
35 | 0.3 | 60 | 513.24 | 1283.11 | 17.21
34.99 | 0.3 | 55 | 495 | 1237.49 | 17.69
35 | 0.3 | 50 | 480.9 | 1202.25 | 17.73
35.01 | 0.3 | 45 | 467.92 | 1169.81 | 17.87
34.99 | 0.3 | 40 | 461.47 | 1153.67 | 18.7
35 | 0.3 | 35 | 455.14 | 1137.86 | 18.78
34.99 | 0.3 | 30 | 452.31 | 1130.77 | 19.9
34.99 | 0.3 | 25 | 447.61 | 1119.03 | 19.29
34.99 | 0.3 | 20 | 446.89 | 1117.23 | 19.73
34.98 | 0.3 | 15 | 447.35 | 1118.37 | 22.26
34.98 | 0.3 | 10 | 446.25 | 1115.62 | 20.01
34.99 | 0.3 | 5 | 447.25 | 1118.12 | 20.32
34.98 | 0.2 | 240 | 636.93 | 1592.32 | 20.41
34.98 | 0.2 | 235 | 615.59 | 1538.97 | 19.86
34.99 | 0.2 | 230 | 599.6 | 1499.01 | 20.38
34.98 | 0.2 | 225 | 584.15 | 1460.39 | 19.74
34.98 | 0.2 | 220 | 570.57 | 1426.42 | 20.07
34.99 | 0.2 | 215 | 562.24 | 1405.6 | 20.25
34.99 | 0.2 | 210 | 543.13 | 1357.82 | 17.25
34.98 | 0.2 | 205 | 541.58 | 1353.95 | 18.62
34.98 | 0.2 | 200 | 541.29 | 1353.23 | 20.29
34.98 | 0.2 | 195 | 537.54 | 1343.86 | 20.05
34.99 | 0.2 | 190 | 536.49 | 1341.22 | 20.31
34.99 | 0.2 | 185 | 536.97 | 1342.43 | 20.37
34.99 | 0.2 | 180 | 538.41 | 1346.02 | 20.37
34.99 | 0.2 | 175 | 543.67 | 1359.18 | 21.65
34.99 | 0.2 | 170 | 544.12 | 1360.29 | 20.76
34.99 | 0.2 | 165 | 548.32 | 1370.81 | 20.79
34.99 | 0.2 | 160 | 554.48 | 1386.21 | 20.87
34.99 | 0.2 | 155 | 560.42 | 1401.04 | 20.7
35 | 0.2 | 150 | 566.12 | 1415.29 | 20.28
34.99 | 0.2 | 145 | 574.35 | 1435.88 | 19.98
35 | 0.2 | 140 | 586.49 | 1466.21 | 20.11
35 | 0.2 | 135 | 602.74 | 1506.85 | 21.05
34.99 | 0.2 | 130 | 613.24 | 1533.11 | 20.37
35 | 0.2 | 125 | 628.89 | 1572.23 | 20.11
35 | 0.2 | 120 | 648.56 | 1621.39 | 21.07
35.02 | 0.2 | 115 | 664.08 | 1660.2 | 20.69
35.01 | 0.2 | 110 | 682.22 | 1705.55 | 21.19
35 | 0.2 | 105 | 698.37 | 1745.92 | 21.81
35 | 0.2 | 102 | 709.06 | 1772.64 | 22.96
35 | 0.2 | 99 | 713.4 | 1783.5 | 22.72
35 | 0.2 | 96 | 718.84 | 1797.11 | 22.97
35 | 0.2 | 94 | 719.07 | 1797.68 | 22.62
34.99 | 0.2 | 92 | 719.02 | 1797.54 | 22.49
35 | 0.2 | 90 | 715.63 | 1789.06 | 21.83
35 | 0.2 | 88 | 716.86 | 1792.15 | 22.77
35 | 0.2 | 86 | 715.74 | 1789.35 | 23.01
35 | 0.2 | 84 | 691.26 | 1728.15 | 17.26
34.98 | 0.201 | 81 | 702.4 | 1756.01 | 22.25
35 | 0.2 | 78 | 692.59 | 1731.48 | 21.85
35 | 0.2 | 75 | 683.02 | 1707.56 | 21.87
34.99 | 0.2 | 70 | 660.41 | 1651.01 | 20.63
34.99 | 0.2 | 65 | 641.34 | 1603.35 | 20.71
35 | 0.2 | 60 | 623.17 | 1557.92 | 20.76
34.99 | 0.2 | 55 | 602.08 | 1505.2 | 19.4
34.99 | 0.2 | 50 | 586.53 | 1466.33 | 19.71
34.99 | 0.2 | 45 | 575.84 | 1439.6 | 20.2
34.99 | 0.2 | 40 | 565.66 | 1414.14 | 20.2
34.99 | 0.2 | 35 | 556.93 | 1392.31 | 20.1
34.99 | 0.2 | 30 | 550.66 | 1376.65 | 20.23
34.99 | 0.2 | 25 | 546.3 | 1365.76 | 20.58
35 | 0.2 | 20 | 542.24 | 1355.61 | 20.5
34.99 | 0.2 | 15 | 540.02 | 1350.04 | 20.75
35.01 | 0.2 | 10 | 538.53 | 1346.34 | 20.4
35 | 0.2 | 5 | 532.09 | 1330.24 | 18.16
35 | 0.15 | 240 | 689.63 | 1724.08 | 22.93
34.99 | 0.15 | 235 | 676.1 | 1690.25 | 22.47
34.99 | 0.15 | 230 | 660.12 | 1650.29 | 21.13
34.98 | 0.15 | 225 | 647.81 | 1619.52 | 20.96
34.98 | 0.15 | 220 | 635.53 | 1588.83 | 20.49
34.99 | 0.15 | 215 | 626.3 | 1565.75 | 20.15
34.99 | 0.15 | 210 | 619.86 | 1549.65 | 20.93
34.99 | 0.15 | 205 | 613.55 | 1533.88 | 20.84
34.99 | 0.15 | 200 | 610.92 | 1527.31 | 21.44
34.98 | 0.15 | 195 | 604.6 | 1511.5 | 20.73
34.99 | 0.15 | 190 | 603.56 | 1508.9 | 21
34.98 | 0.15 | 185 | 601.1 | 1502.74 | 20.34
34.99 | 0.15 | 180 | 592.54 | 1481.34 | 18
34.99 | 0.15 | 175 | 607.87 | 1519.69 | 22.15
34.98 | 0.15 | 170 | 608.8 | 1522 | 21.39
35 | 0.15 | 165 | 611.66 | 1529.16 | 21.06
34.99 | 0.15 | 160 | 619.18 | 1547.95 | 22.08
35 | 0.15 | 155 | 626.3 | 1565.75 | 22.12
35.01 | 0.15 | 150 | 635.42 | 1588.54 | 22.74
35.01 | 0.15 | 145 | 643.09 | 1607.73 | 22.5
34.98 | 0.15 | 140 | 649.92 | 1624.79 | 22
35.01 | 0.15 | 135 | 661.94 | 1654.84 | 22.64
35 | 0.15 | 130 | 669.47 | 1673.69 | 21.35
34.99 | 0.15 | 125 | 684.79 | 1711.99 | 22.64
35.01 | 0.15 | 120 | 697.76 | 1744.41 | 23.34
35 | 0.15 | 115 | 710.22 | 1775.55 | 23.82
35 | 0.15 | 110 | 719.36 | 1798.41 | 23.52
35.01 | 0.15 | 105 | 730.21 | 1825.53 | 23.98
35 | 0.15 | 102 | 734.19 | 1835.47 | 24.01
35.01 | 0.15 | 99 | 737.78 | 1844.45 | 24.14
35 | 0.15 | 96 | 737.54 | 1843.86 | 23.29
35 | 0.15 | 94 | 741.99 | 1854.97 | 24.62
35.01 | 0.15 | 92 | 740.74 | 1851.85 | 23.82
35 | 0.15 | 90 | 741.83 | 1854.56 | 24.56
35 | 0.15 | 88 | 737.72 | 1844.3 | 23.57
35 | 0.15 | 86 | 736.71 | 1841.77 | 23.57
34.98 | 0.15 | 84 | 739.88 | 1849.71 | 25.03
34.99 | 0.15 | 81 | 731.32 | 1828.31 | 23.96
34.99 | 0.15 | 78 | 728.91 | 1822.28 | 24.83
35 | 0.15 | 75 | 719.89 | 1799.72 | 23.75
35.01 | 0.15 | 70 | 706.05 | 1765.12 | 22.75
34.99 | 0.15 | 65 | 694.78 | 1736.96 | 23.04
35.01 | 0.15 | 60 | 678.22 | 1695.55 | 22.03
34.99 | 0.15 | 55 | 665.72 | 1664.29 | 22.66
35.01 | 0.15 | 50 | 652.43 | 1631.09 | 21.57
35 | 0.15 | 45 | 643.31 | 1608.28 | 22.25
34.99 | 0.15 | 40 | 633.52 | 1583.81 | 22.42
34.99 | 0.15 | 35 | 624.2 | 1560.51 | 21.87
34.99 | 0.15 | 30 | 616.09 | 1540.23 | 21.4
35 | 0.15 | 25 | 612.37 | 1530.93 | 21.87
34.99 | 0.15 | 20 | 607.6 | 1519.01 | 21.47
34.99 | 0.15 | 15 | 605.81 | 1514.52 | 21.99
34.99 | 0.15 | 10 | 607.77 | 1519.43 | 22.21
34.99 | 0.15 | 5 | 604.34 | 1510.86 | 21.43
34.99 | 0.1 | 240 | 730.67 | 1826.68 | 23.79
34.99 | 0.1 | 235 | 724.4 | 1811 | 23.84
34.99 | 0.1 | 230 | 717.76 | 1794.39 | 24
34.98 | 0.1 | 225 | 709.38 | 1773.45 | 23.12
34.99 | 0.1 | 220 | 706.82 | 1767.05 | 24.63
35 | 0.1 | 215 | 697.98 | 1744.96 | 23.28
34.98 | 0.1 | 210 | 691.74 | 1729.34 | 23.15
35 | 0.1 | 205 | 687.15 | 1717.87 | 22.84
35 | 0.1 | 200 | 683.72 | 1709.29 | 23.05
34.98 | 0.1 | 195 | 681.69 | 1704.23 | 23.36
35.01 | 0.1 | 190 | 679.25 | 1698.13 | 22.99
35 | 0.1 | 185 | 677.24 | 1693.09 | 22.42
35 | 0.1 | 180 | 678.62 | 1696.55 | 22.92
35.01 | 0.1 | 175 | 681.71 | 1704.27 | 23.61
34.99 | 0.1 | 170 | 683.92 | 1709.81 | 23.86
35 | 0.1 | 165 | 685.04 | 1712.6 | 23.78
34.99 | 0.1 | 160 | 689.33 | 1723.32 | 23.84
35 | 0.1 | 155 | 693.19 | 1732.97 | 23.49
35 | 0.1 | 150 | 702.39 | 1755.98 | 25.7
35 | 0.1 | 145 | 703.77 | 1759.44 | 24.18
34.99 | 0.1 | 140 | 709.83 | 1774.59 | 24.26
35.01 | 0.1 | 135 | 716.99 | 1792.46 | 24.55
34.99 | 0.1 | 130 | 726.15 | 1815.37 | 25.73
34.99 | 0.1 | 125 | 732.14 | 1830.35 | 25.43
35.01 | 0.1 | 120 | 737.22 | 1843.06 | 25.28
35.01 | 0.1 | 115 | 744.27 | 1860.67 | 25.99
35 | 0.1 | 110 | 749.47 | 1873.67 | 25.78
35 | 0.1 | 105 | 753.2 | 1883 | 25.23
35 | 0.1 | 102 | 757.01 | 1892.53 | 25.83
35 | 0.1 | 99 | 758.23 | 1895.57 | 25.74
35 | 0.1 | 96 | 760.05 | 1900.12 | 26.13
35 | 0.1 | 94 | 759.72 | 1899.31 | 25.88
35.01 | 0.1 | 92 | 759.53 | 1898.83 | 25.73
35.01 | 0.1 | 90 | 759.11 | 1897.78 | 25.46
35 | 0.1 | 88 | 762.94 | 1907.35 | 27.13
35 | 0.1 | 86 | 757.35 | 1893.37 | 25.1
35 | 0.1 | 84 | 760.49 | 1901.22 | 26.92
34.99 | 0.1 | 81 | 756.71 | 1891.77 | 26.08
35.01 | 0.1 | 78 | 754.3 | 1885.74 | 26
35 | 0.1 | 75 | 752.88 | 1882.2 | 26.33
34.99 | 0.1 | 70 | 743.58 | 1858.95 | 25.19
35 | 0.1 | 65 | 737.73 | 1844.32 | 25.54
35.01 | 0.1 | 60 | 729.21 | 1823.02 | 24.89
35 | 0.1 | 55 | 721.04 | 1802.6 | 24.86
34.99 | 0.1 | 50 | 714.61 | 1786.52 | 25.04
35 | 0.1 | 45 | 706.34 | 1765.85 | 24.58
35 | 0.1 | 40 | 703.38 | 1758.46 | 25.5
34.99 | 0.1 | 35 | 693.84 | 1734.59 | 24.04
35 | 0.1 | 30 | 689.39 | 1723.47 | 24.12
35 | 0.1 | 25 | 683.36 | 1708.4 | 22.81
35 | 0.1 | 20 | 682.58 | 1706.45 | 23.53
35.01 | 0.1 | 15 | 681.07 | 1702.66 | 23.32
35 | 0.1 | 10 | 679 | 1697.5 | 22.89
35.01 | 0.1 | 5 | 679.78 | 1699.46 | 22.99
35 | 0.07 | 240 | 754.59 | 1886.49 | 26.63
35.01 | 0.07 | 235 | 747.1 | 1867.75 | 24.86
34.99 | 0.07 | 230 | 728.3 | 1820.76 | 19.64
35 | 0.07 | 225 | 741.82 | 1854.56 | 25.53
35 | 0.07 | 220 | 737.49 | 1843.72 | 25.61
35.01 | 0.07 | 215 | 731.8 | 1829.5 | 24.6
35.01 | 0.07 | 210 | 731.83 | 1829.57 | 25.81
34.99 | 0.07 | 205 | 728.61 | 1821.51 | 25.1
35 | 0.07 | 200 | 726.05 | 1815.14 | 25.14
35.01 | 0.07 | 195 | 716.47 | 1791.17 | 22.31
35 | 0.07 | 190 | 723.54 | 1808.84 | 25.35
35 | 0.07 | 185 | 723.94 | 1809.86 | 25.69
35 | 0.07 | 180 | 722.66 | 1806.65 | 25.47
34.99 | 0.07 | 175 | 722.2 | 1805.51 | 25.03
35 | 0.07 | 170 | 725.63 | 1814.07 | 26.09
35 | 0.07 | 165 | 727.61 | 1819.01 | 26.13
35.01 | 0.07 | 160 | 726.87 | 1817.18 | 25.13
35.01 | 0.07 | 155 | 731.83 | 1829.58 | 26.14
35.01 | 0.07 | 150 | 734.1 | 1835.25 | 26.65
35 | 0.07 | 145 | 737.61 | 1844.03 | 26.36
34.99 | 0.07 | 140 | 741.77 | 1854.42 | 26.49
35 | 0.07 | 135 | 742.32 | 1855.79 | 25.47
34.99 | 0.07 | 130 | 746.67 | 1866.67 | 25.86
35 | 0.07 | 125 | 752.15 | 1880.37 | 26.67
35 | 0.07 | 120 | 751.82 | 1879.55 | 25.3
35 | 0.07 | 115 | 759.35 | 1898.37 | 26.62
35 | 0.07 | 110 | 763.7 | 1909.25 | 27.44
34.99 | 0.07 | 105 | 763.54 | 1908.84 | 26.42
35 | 0.07 | 102 | 765.51 | 1913.77 | 26.37
35 | 0.07 | 99 | 768.25 | 1920.63 | 27.28
35 | 0.07 | 96 | 768.1 | 1920.26 | 27.11
35 | 0.07 | 94 | 767.1 | 1917.74 | 26.69
34.98 | 0.07 | 92 | 767.22 | 1918.05 | 26.58
35.01 | 0.07 | 90 | 767.26 | 1918.16 | 26.6
35.01 | 0.07 | 88 | 767.61 | 1919.02 | 26.81
35.01 | 0.07 | 86 | 767.39 | 1918.46 | 26.79
35.01 | 0.07 | 84 | 766.15 | 1915.38 | 26.32
35 | 0.07 | 81 | 766.14 | 1915.34 | 26.61
35 | 0.07 | 78 | 765.03 | 1912.59 | 27.13
34.99 | 0.07 | 75 | 764.48 | 1911.21 | 26.78
35 | 0.07 | 70 | 758.9 | 1897.24 | 26.15
35 | 0.07 | 65 | 757.7 | 1894.26 | 27.06
35 | 0.07 | 60 | 752.54 | 1881.36 | 26.64
35.01 | 0.07 | 55 | 747.82 | 1869.54 | 26.69
35 | 0.07 | 50 | 743.59 | 1858.97 | 26.55
34.98 | 0.07 | 45 | 737.33 | 1843.33 | 25.51
34.99 | 0.07 | 40 | 736.41 | 1841.03 | 26.75
35.01 | 0.07 | 35 | 728.71 | 1821.78 | 24.97
35 | 0.07 | 30 | 727.27 | 1818.19 | 25.27
34.98 | 0.07 | 25 | 729.22 | 1823.06 | 26.82
35 | 0.07 | 20 | 722.55 | 1806.38 | 24.69
35.01 | 0.07 | 15 | 722.91 | 1807.28 | 25.28
34.99 | 0.07 | 10 | 723.58 | 1808.94 | 25.17
34.99 | 0.07 | 5 | 723.05 | 1807.63 | 25.22
35.01 | 0.05 | 240 | 759.47 | 1898.68 | 25.17
35.01 | 0.05 | 235 | 760.37 | 1900.93 | 26.27
35 | 0.05 | 230 | 757.44 | 1893.6 | 25.88
35 | 0.05 | 225 | 755.69 | 1889.23 | 25.55
35 | 0.05 | 220 | 753.7 | 1884.24 | 25.98
35 | 0.05 | 215 | 754.36 | 1885.9 | 27.12
35 | 0.05 | 210 | 749.56 | 1873.91 | 25.74
35 | 0.05 | 205 | 738.24 | 1845.59 | 21.55
35 | 0.05 | 200 | 745.56 | 1863.91 | 24.99
35 | 0.05 | 195 | 747.29 | 1868.23 | 25.85
35 | 0.05 | 190 | 745.79 | 1864.46 | 26.11
35.01 | 0.05 | 185 | 746.05 | 1865.12 | 26.32
35.01 | 0.05 | 180 | 745.14 | 1862.84 | 26.12
35.01 | 0.05 | 175 | 746.03 | 1865.09 | 26.03
35.01 | 0.05 | 170 | 746.51 | 1866.27 | 26.64
35 | 0.05 | 165 | 745.72 | 1864.31 | 25.64
35.01 | 0.05 | 160 | 747.97 | 1869.92 | 25.82
35.01 | 0.05 | 155 | 749.72 | 1874.3 | 26.62
35.01 | 0.05 | 150 | 751.1 | 1877.76 | 26.2
35 | 0.05 | 145 | 752.39 | 1880.96 | 26.3
35 | 0.05 | 140 | 757.52 | 1893.8 | 27.88
35.01 | 0.05 | 135 | 757.87 | 1894.68 | 27.12
34.99 | 0.05 | 130 | 758 | 1895.01 | 26.33
35.01 | 0.05 | 125 | 762.56 | 1906.41 | 27.33
35.01 | 0.05 | 120 | 762.18 | 1905.44 | 26.67
34.99 | 0.05 | 115 | 767.95 | 1919.87 | 27.83
35 | 0.05 | 110 | 767.79 | 1919.49 | 27.06
35 | 0.05 | 105 | 770.82 | 1927.04 | 27.83
35.01 | 0.05 | 102 | 768.19 | 1920.47 | 26.72
35.01 | 0.05 | 99 | 770.19 | 1925.47 | 27.17
35.01 | 0.05 | 96 | 772.68 | 1931.71 | 27.77
35 | 0.05 | 94 | 772.75 | 1931.87 | 27.96
34.98 | 0.05 | 92 | 771.39 | 1928.47 | 27.05
34.99 | 0.05 | 90 | 772.44 | 1931.1 | 27.77
35.01 | 0.05 | 88 | 771.93 | 1929.83 | 27.43
34.99 | 0.05 | 86 | 770.55 | 1926.37 | 26.86
35 | 0.05 | 84 | 771.85 | 1929.63 | 27.51
35.01 | 0.05 | 81 | 771.3 | 1928.24 | 27.48
34.99 | 0.05 | 78 | 768.18 | 1920.45 | 26.38
35 | 0.05 | 75 | 770.85 | 1927.14 | 27.95
35 | 0.05 | 70 | 766.75 | 1916.86 | 26.83
35 | 0.05 | 65 | 765.22 | 1913.04 | 27.2
35 | 0.05 | 60 | 761.46 | 1903.65 | 26.52
35 | 0.05 | 55 | 759.88 | 1899.71 | 26.85
35 | 0.05 | 50 | 757.86 | 1894.66 | 26.93
34.98 | 0.05 | 45 | 762.75 | 1906.88 | 32.9
35 | 0.05 | 40 | 750.4 | 1875.99 | 26.04
35 | 0.05 | 35 | 744.79 | 1861.98 | 23.74
35 | 0.05 | 30 | 748.85 | 1872.12 | 26.62
34.99 | 0.05 | 25 | 747.67 | 1869.16 | 26.4
35 | 0.05 | 20 | 746.19 | 1865.47 | 25.77
34.99 | 0.05 | 15 | 747.1 | 1867.75 | 26.47
34.99 | 0.05 | 10 | 747.91 | 1869.77 | 26.63
34.99 | 0.05 | 5 | 748.38 | 1870.94 | 26.59
35.01 | 0.03 | 240 | 764.4 | 1911 | 24.87
35 | 0.03 | 235 | 771.42 | 1928.55 | 28.1
35.01 | 0.03 | 230 | 767.95 | 1919.88 | 27.07
35 | 0.03 | 225 | 768.61 | 1921.52 | 27.44
35 | 0.03 | 220 | 765.53 | 1913.82 | 26.62
35 | 0.03 | 215 | 763.97 | 1909.94 | 26.35
35.01 | 0.03 | 210 | 764.84 | 1912.1 | 26.83
34.99 | 0.03 | 205 | 766.03 | 1915.07 | 27.85
34.99 | 0.029 | 200 | 764.87 | 1912.17 | 27.25
35.01 | 0.03 | 195 | 764.31 | 1910.76 | 27.52
35 | 0.03 | 190 | 763.64 | 1909.11 | 27.33
35 | 0.03 | 185 | 763.47 | 1908.68 | 27.08
35 | 0.03 | 180 | 761.97 | 1904.93 | 26.71
35 | 0.03 | 175 | 765.39 | 1913.47 | 28.1
35 | 0.03 | 170 | 762.97 | 1907.42 | 27.05
35 | 0.03 | 165 | 759.49 | 1898.72 | 25.17
35.01 | 0.03 | 160 | 762.97 | 1907.44 | 27.11
35.01 | 0.03 | 155 | 764.08 | 1910.2 | 27.06
34.98 | 0.03 | 150 | 765.2 | 1912.99 | 27.16
35 | 0.03 | 145 | 765.37 | 1913.42 | 27.45
35 | 0.03 | 140 | 768.34 | 1920.86 | 28.45
35 | 0.03 | 135 | 768.05 | 1920.12 | 27.82
35 | 0.03 | 130 | 769.5 | 1923.75 | 27.94
35.01 | 0.03 | 125 | 767.46 | 1918.64 | 27.01
35.01 | 0.03 | 120 | 768.73 | 1921.84 | 27.09
35.01 | 0.03 | 115 | 769.59 | 1923.97 | 27.06
34.99 | 0.03 | 110 | 772.42 | 1931.05 | 27.65
35 | 0.03 | 105 | 771.31 | 1928.27 | 26.96
35 | 0.03 | 102 | 772.7 | 1931.74 | 27.53
35 | 0.03 | 99 | 773.58 | 1933.96 | 27.77
35 | 0.03 | 96 | 772.25 | 1930.62 | 26.97
35 | 0.03 | 94 | 772.74 | 1931.86 | 27.14
35.01 | 0.03 | 92 | 776.07 | 1940.17 | 28.22
35 | 0.03 | 90 | 773.32 | 1933.29 | 27.28
35 | 0.03 | 88 | 772.88 | 1932.19 | 26.91
34.99 | 0.03 | 86 | 777.22 | 1943.04 | 28.66
35 | 0.03 | 84 | 775.2 | 1938 | 28.06
35.01 | 0.03 | 81 | 773.22 | 1933.05 | 27.47
35.01 | 0.03 | 78 | 773.01 | 1932.51 | 27.32
35.01 | 0.03 | 75 | 773.46 | 1933.65 | 27.57
35 | 0.03 | 70 | 757.96 | 1894.89 | 22.65
35 | 0.03 | 65 | 769.78 | 1924.45 | 26.86
35 | 0.03 | 60 | 768.41 | 1921.03 | 26.43
34.99 | 0.03 | 55 | 768.44 | 1921.1 | 27.1
34.99 | 0.03 | 50 | 765.71 | 1914.27 | 26.21
35 | 0.03 | 45 | 766.78 | 1916.95 | 27.37
35 | 0.03 | 40 | 764.05 | 1910.14 | 26.6
35.01 | 0.03 | 35 | 764.02 | 1910.04 | 27.04
35 | 0.03 | 30 | 765.42 | 1913.56 | 27.39
35 | 0.03 | 25 | 762.43 | 1906.07 | 26.82
35 | 0.03 | 20 | 763.17 | 1907.91 | 26.93
35.01 | 0.03 | 15 | 763.16 | 1907.9 | 26.53
35 | 0.03 | 10 | 763.79 | 1909.47 | 27.12
35.01 | 0.03 | 5 | 762.96 | 1907.41 | 26.5
35 | 0.02 | 240 | 779.86 | 1949.66 | 33.71
35 | 0.02 | 235 | 769.75 | 1924.38 | 26.71
35 | 0.02 | 230 | 769.49 | 1923.73 | 26.69
35 | 0.019 | 225 | 775.28 | 1938.19 | 29.08
35.01 | 0.02 | 220 | 770.72 | 1926.81 | 27.5
35 | 0.02 | 215 | 769.09 | 1922.72 | 26.92
35 | 0.02 | 210 | 768.02 | 1920.06 | 26.77
34.99 | 0.02 | 205 | 770.04 | 1925.1 | 27.56
34.99 | 0.02 | 200 | 770.54 | 1926.34 | 28.07
34.99 | 0.02 | 195 | 769.37 | 1923.43 | 27.23
34.99 | 0.02 | 190 | 768.12 | 1920.3 | 27.1
35 | 0.02 | 185 | 766.13 | 1915.33 | 26.42
35.01 | 0.02 | 180 | 770.7 | 1926.75 | 28.36
35.01 | 0.02 | 175 | 768.63 | 1921.58 | 27.29
35 | 0.02 | 170 | 769.88 | 1924.69 | 27.79
35.01 | 0.02 | 165 | 766.04 | 1915.09 | 26.45
35.01 | 0.02 | 160 | 786.75 | 1966.88 | 56.91
35.01 | 0.02 | 155 | 770.32 | 1925.81 | 28.08
35.01 | 0.02 | 150 | 767.37 | 1918.43 | 26.81
35 | 0.02 | 145 | 770.25 | 1925.62 | 27.67
35 | 0.02 | 140 | 768.54 | 1921.35 | 26.9
35 | 0.02 | 135 | 769.8 | 1924.51 | 27.28
35 | 0.02 | 130 | 771.35 | 1928.37 | 27.66
35 | 0.02 | 125 | 770.16 | 1925.41 | 27.16
35 | 0.02 | 120 | 772 | 1930 | 27.45
35 | 0.02 | 115 | 769.72 | 1924.29 | 26.44
35 | 0.02 | 110 | 772.57 | 1931.42 | 27.46
35.01 | 0.02 | 105 | 778.03 | 1945.07 | 29.63
35 | 0.02 | 102 | 773.34 | 1933.36 | 27.63
35 | 0.02 | 99 | 776.09 | 1940.23 | 28.4
35.01 | 0.02 | 96 | 776.03 | 1940.08 | 28.44
35 | 0.02 | 94 | 774.47 | 1936.16 | 27.68
35.01 | 0.02 | 92 | 772.33 | 1930.82 | 26.78
34.99 | 0.02 | 90 | 772.54 | 1931.35 | 26.8
35 | 0.02 | 88 | 775.99 | 1939.98 | 27.92
34.99 | 0.02 | 86 | 775.06 | 1937.64 | 27.27
34.99 | 0.02 | 84 | 775.3 | 1938.24 | 27.89
35.01 | 0.02 | 81 | 775.78 | 1939.45 | 27.95
34.99 | 0.02 | 78 | 762.34 | 1905.85 | 22.96
35 | 0.02 | 75 | 774.39 | 1935.97 | 27.57
35.01 | 0.02 | 70 | 775.03 | 1937.58 | 28.22
35 | 0.02 | 65 | 762.15 | 1905.37 | 22.95
35 | 0.02 | 60 | 772.74 | 1931.84 | 27.59
35.01 | 0.02 | 55 | 771.55 | 1928.88 | 27.28
35 | 0.02 | 50 | 772.97 | 1932.43 | 27.49
35 | 0.02 | 45 | 772.13 | 1930.33 | 27.83
34.99 | 0.02 | 40 | 771.53 | 1928.83 | 27.79
34.99 | 0.02 | 35 | 770.98 | 1927.45 | 27.74
35.01 | 0.02 | 30 | 768.85 | 1922.12 | 27.34
34.99 | 0.02 | 25 | 770.72 | 1926.8 | 27.91
35 | 0.02 | 20 | 770.47 | 1926.16 | 27.53
35 | 0.02 | 15 | 770.66 | 1926.66 | 27.72
35.01 | 0.02 | 10 | 767.37 | 1918.44 | 26.67
35 | 0.02 | 5 | 771.41 | 1928.53 | 28.17
35 | 0.015 | 240 | 772.34 | 1930.84 | 27.46
35 | 0.015 | 235 | 770.35 | 1925.87 | 26.65
35 | 0.015 | 230 | 773.66 | 1934.15 | 27.74
35 | 0.015 | 225 | 772.03 | 1930.06 | 27.47
35 | 0.015 | 220 | 771.02 | 1927.54 | 27.1
34.99 | 0.015 | 215 | 769.89 | 1924.71 | 26.88
35 | 0.015 | 210 | 771.2 | 1928.01 | 27.46
35 | 0.015 | 205 | 770.28 | 1925.71 | 27.37
35 | 0.015 | 200 | 770.87 | 1927.17 | 27.4
35.01 | 0.015 | 195 | 770.49 | 1926.22 | 27.6
35 | 0.015 | 190 | 770.01 | 1925.02 | 27.51
35 | 0.015 | 185 | 769.72 | 1924.31 | 26.62
35.01 | 0.015 | 180 | 770.41 | 1926.03 | 27.11
35 | 0.015 | 175 | 770.97 | 1927.42 | 27.61
35.01 | 0.015 | 170 | 770.99 | 1927.47 | 27.61
35 | 0.015 | 165 | 770.38 | 1925.94 | 27.55
35 | 0.015 | 160 | 772.94 | 1932.34 | 28.49
35 | 0.015 | 155 | 769.79 | 1924.47 | 27.07
35 | 0.015 | 150 | 772.62 | 1931.56 | 27.97
35.01 | 0.015 | 145 | 768.95 | 1922.36 | 26.82
35.01 | 0.015 | 140 | 769.76 | 1924.4 | 27.12
35.01 | 0.015 | 135 | 770.87 | 1927.17 | 27.16
35 | 0.015 | 130 | 769.71 | 1924.28 | 26.7
35 | 0.015 | 125 | 772.2 | 1930.51 | 27.55
34.99 | 0.015 | 120 | 769.88 | 1924.7 | 26.68
35 | 0.015 | 115 | 774.08 | 1935.2 | 27.92
34.98 | 0.015 | 110 | 773.68 | 1934.21 | 27.55
35.01 | 0.015 | 105 | 773.17 | 1932.91 | 27.22
34.99 | 0.015 | 102 | 772.34 | 1930.86 | 26.93
35.01 | 0.015 | 99 | 774.01 | 1935.03 | 27.46
35 | 0.015 | 96 | 773.95 | 1934.87 | 27.29
35 | 0.015 | 94 | 772.88 | 1932.21 | 26.89
35.02 | 0.015 | 92 | 772.98 | 1932.46 | 26.46
35.01 | 0.015 | 90 | 775.64 | 1939.09 | 28.01
34.99 | 0.015 | 88 | 773.93 | 1934.82 | 27.31
34.99 | 0.015 | 86 | 773.78 | 1934.44 | 27.19
35.02 | 0.015 | 84 | 776.73 | 1941.83 | 28.28
35 | 0.015 | 81 | 777.84 | 1944.6 | 28.87
35 | 0.015 | 78 | 774.28 | 1935.71 | 27.32
35.01 | 0.015 | 75 | 773.09 | 1932.74 | 27.01
34.99 | 0.015 | 70 | 773.9 | 1934.75 | 26.99
35.01 | 0.015 | 65 | 774.9 | 1937.26 | 27.56
35.01 | 0.015 | 60 | 770.86 | 1927.14 | 26.26
35 | 0.015 | 55 | 770.99 | 1927.48 | 26.54
35 | 0.015 | 50 | 774.31 | 1935.79 | 28.37
34.99 | 0.015 | 45 | 768.78 | 1921.95 | 25.9
35.01 | 0.015 | 40 | 770.86 | 1927.15 | 27.1
35.01 | 0.015 | 35 | 772.36 | 1930.91 | 27.95
35 | 0.015 | 30 | 768.41 | 1921.03 | 26.23
34.99 | 0.015 | 25 | 772.62 | 1931.56 | 27.71
35 | 0.015 | 20 | 754.53 | 1886.31 | 21.97
35 | 0.015 | 15 | 769.73 | 1924.32 | 27.02
35 | 0.015 | 10 | 770.7 | 1926.75 | 27.24
35 | 0.015 | 5 | 772.06 | 1930.14 | 27.53
35.01 | 0.01 | 240 | 773.24 | 1933.11 | 27.35
35 | 0.01 | 235 | 774.88 | 1937.19 | 27.8
35 | 0.01 | 230 | 772.54 | 1931.34 | 27.22
35 | 0.01 | 225 | 772.69 | 1931.72 | 27.38
35.01 | 0.01 | 220 | 773.32 | 1933.3 | 27.6
35 | 0.01 | 215 | 768.95 | 1922.37 | 26.04
35 | 0.01 | 210 | 772.2 | 1930.49 | 27.61
35 | 0.01 | 205 | 771.97 | 1929.92 | 27.53
35 | 0.01 | 200 | 770.45 | 1926.12 | 26.53
35 | 0.01 | 195 | 769.92 | 1924.79 | 26.6
34.99 | 0.01 | 190 | 774.48 | 1936.2 | 28.44
35 | 0.01 | 185 | 773 | 1932.5 | 27.99
35.01 | 0.01 | 180 | 772.6 | 1931.51 | 27.71
35.01 | 0.01 | 175 | 772.12 | 1930.31 | 27.59
34.99 | 0.01 | 170 | 774.77 | 1936.92 | 28.6
35.01 | 0.01 | 165 | 772.83 | 1932.09 | 27.79
35 | 0.01 | 160 | 774.01 | 1935.02 | 28
35.01 | 0.01 | 155 | 770.24 | 1925.59 | 26.74
35.01 | 0.01 | 150 | 772.78 | 1931.96 | 27.79
34.99 | 0.01 | 145 | 770.78 | 1926.94 | 27.23
35 | 0.01 | 140 | 770.35 | 1925.86 | 26.99
35.01 | 0.01 | 135 | 770.77 | 1926.93 | 26.82
35 | 0.01 | 130 | 770.74 | 1926.85 | 26.82
35.01 | 0.01 | 125 | 772.28 | 1930.71 | 27.23
35 | 0.01 | 120 | 772.19 | 1930.47 | 27.6
35.01 | 0.01 | 115 | 772.35 | 1930.86 | 27.34
35.01 | 0.01 | 110 | 773.75 | 1934.38 | 27.55
35 | 0.01 | 105 | 776.93 | 1942.32 | 28.56
35 | 0.01 | 102 | 773.93 | 1934.81 | 27.55
35 | 0.01 | 99 | 773.63 | 1934.07 | 27.25
35 | 0.01 | 96 | 774.5 | 1936.25 | 27.64
35 | 0.01 | 94 | 775.26 | 1938.15 | 27.91
35 | 0.01 | 92 | 773.15 | 1932.88 | 27.03
35.01 | 0.01 | 90 | 776.11 | 1940.28 | 28.09
35 | 0.01 | 88 | 774.49 | 1936.23 | 27.3
35.01 | 0.01 | 86 | 775.05 | 1937.62 | 27.64
35 | 0.01 | 84 | 776.23 | 1940.58 | 28.21
35 | 0.01 | 81 | 775.24 | 1938.09 | 27.62
35 | 0.01 | 78 | 775.76 | 1939.39 | 27.73
35.01 | 0.01 | 75 | 776.25 | 1940.62 | 28.22
35.01 | 0.01 | 70 | 777.73 | 1944.32 | 28.79
35 | 0.01 | 65 | 774.44 | 1936.1 | 27.31
35 | 0.01 | 60 | 773.01 | 1932.53 | 27.19
35 | 0.01 | 55 | 773.29 | 1933.23 | 27.43
35 | 0.01 | 50 | 765.62 | 1914.05 | 24.38
34.99 | 0.01 | 45 | 771.69 | 1929.23 | 27.01
35.01 | 0.01 | 40 | 774.36 | 1935.9 | 28.23
35 | 0.01 | 35 | 773.28 | 1933.2 | 27.45
34.99 | 0.01 | 30 | 772.81 | 1932.02 | 27.52
35 | 0.01 | 25 | 775.01 | 1937.52 | 28.52
34.99 | 0.01 | 20 | 775.31 | 1938.28 | 28.21
35 | 0.01 | 15 | 772.1 | 1930.26 | 27.22
35.01 | 0.01 | 10 | 771.85 | 1929.62 | 27.04
35 | 0.01 | 5 | 770.66 | 1926.65 | 26.51
40 | 7 | 240 | 67.01 | 167.54 | 21.35
40 | 7 | 235 | 66.15 | 165.38 | 21.42
40.01 | 7 | 230 | 65.67 | 164.16 | 21.5
40 | 7 | 225 | 65.51 | 163.78 | 22.54
40.01 | 7 | 220 | 65.17 | 162.91 | 21.97
40 | 7 | 215 | 65.12 | 162.8 | 21.6
40 | 7 | 210 | 65.48 | 163.7 | 21.83
40.01 | 7 | 205 | 65.8 | 164.5 | 20.67
40 | 7 | 200 | 66.59 | 166.47 | 19.89
40.01 | 7 | 195 | 68.16 | 170.39 | 20.04
40 | 7 | 190 | 69.99 | 174.98 | 19.95
39.99 | 7 | 185 | 71.84 | 179.59 | 19.14
39.99 | 7 | 180 | 72.66 | 181.64 | 18.57
40.02 | 7 | 175 | 71.72 | 179.29 | 18.74
40 | 7 | 170 | 69.9 | 174.75 | 19.1
40 | 7 | 165 | 68.04 | 170.11 | 19.33
40.01 | 7 | 160 | 66.61 | 166.54 | 20.39
39.99 | 7 | 155 | 65.37 | 163.43 | 20.66
39.99 | 7 | 150 | 64.29 | 160.73 | 20.23
40 | 7 | 145 | 64.01 | 160.03 | 21.41
40 | 7 | 140 | 63.61 | 159.03 | 21.25
40.01 | 7 | 135 | 63.62 | 159.05 | 21.14
39.99 | 7 | 130 | 63.97 | 159.92 | 21.65
40 | 7 | 125 | 64.26 | 160.66 | 20.41
40.01 | 7 | 120 | 65.23 | 163.09 | 20.84
40 | 7 | 115 | 66.29 | 165.72 | 19.79
39.99 | 7 | 110 | 67.5 | 168.75 | 17.54
40.01 | 7 | 105 | 69.98 | 174.95 | 15.64
40.01 | 7 | 102 | 74.04 | 185.09 | 14.81
40 | 7 | 99 | 80.31 | 200.77 | 10.59
40 | 7 | 96 | 115.13 | 287.83 | 9.08
40.01 | 7 | 94 | 216.21 | 540.52 | 10.93
40 | 7 | 92 | 253.11 | 632.77 | 10.39
40.01 | 7 | 90 | 124.52 | 311.31 | 9.17
40 | 7 | 88 | 92.68 | 231.69 | 10.68
40 | 7 | 86 | 81.34 | 203.36 | 12.12
40 | 7 | 84 | 77.87 | 194.67 | 15.22
40 | 7 | 81 | 74.21 | 185.54 | 17.05
40 | 7 | 78 | 71.87 | 179.67 | 17.91
40 | 7 | 75 | 70.87 | 177.18 | 19.56
40.01 | 7 | 70 | 68.74 | 171.85 | 20.04
39.99 | 7 | 65 | 67.11 | 167.78 | 19.87
40 | 7 | 60 | 66.06 | 165.15 | 20.15
40 | 7 | 55 | 65.32 | 163.29 | 20.35
40.01 | 7 | 50 | 64.59 | 161.49 | 19.81
39.99 | 7 | 45 | 64.29 | 160.72 | 20.33
39.99 | 7 | 40 | 64.03 | 160.09 | 20.01
40 | 7 | 35 | 64 | 160 | 19.77
40 | 7 | 30 | 64.26 | 160.65 | 19.73
40 | 7 | 25 | 64.57 | 161.43 | 18.71
40.01 | 7 | 20 | 65.91 | 164.77 | 18.96
40 | 7 | 15 | 67.37 | 168.42 | 18.5
39.99 | 7 | 10 | 69.41 | 173.54 | 18.2
40 | 7 | 5 | 71.63 | 179.08 | 18.17
40 | 5 | 240 | 78.64 | 196.59 | 20.16
40 | 5 | 235 | 77.56 | 193.91 | 20.28
40 | 5 | 230 | 77.16 | 192.89 | 21.22
40 | 5 | 225 | 76.81 | 192.02 | 21.24
39.99 | 5 | 220 | 76.79 | 191.98 | 21.27
40.01 | 5 | 215 | 77.15 | 192.89 | 21.35
40 | 5 | 210 | 78.04 | 195.1 | 21.92
40 | 5 | 205 | 79.08 | 197.71 | 21.4
40.01 | 5 | 200 | 80.37 | 200.92 | 20.45
39.99 | 5 | 195 | 82.68 | 206.7 | 20.57
40.01 | 5 | 190 | 85.61 | 214.03 | 21.17
39.99 | 5 | 185 | 88.3 | 220.75 | 20.77
40 | 5 | 180 | 89 | 222.51 | 19.94
39.99 | 5 | 175 | 87.75 | 219.38 | 20.4
40 | 5 | 170 | 85.19 | 212.96 | 20.91
40.01 | 5 | 165 | 82.13 | 205.32 | 20.23
39.99 | 5 | 160 | 79.9 | 199.75 | 21.06
40.02 | 5 | 155 | 77.75 | 194.37 | 20.87
39.99 | 5 | 150 | 76.15 | 190.37 | 20.81
40 | 5 | 145 | 75.18 | 187.94 | 21.13
40 | 5 | 140 | 74.48 | 186.2 | 20.83
40.01 | 5 | 135 | 74.35 | 185.88 | 20.47
39.98 | 5 | 130 | 74.66 | 186.66 | 20.52
40 | 5 | 125 | 75.21 | 188.02 | 19.57
40.01 | 5 | 120 | 76.41 | 191.02 | 18.69
40.01 | 5 | 115 | 78.44 | 196.1 | 18.01
40 | 5 | 110 | 81.32 | 203.31 | 16.63
40 | 5 | 105 | 85.52 | 213.8 | 14.02
40 | 5 | 102 | 90.27 | 225.67 | 12.05
39.99 | 5 | 99 | 102.58 | 256.44 | 10.18
39.99 | 5 | 96 | 146.24 | 365.59 | 9.03
39.99 | 5 | 94 | 246.48 | 616.21 | 10.97
39.99 | 5 | 92 | 299.1 | 747.76 | 11.06
40.01 | 5 | 90 | 160.57 | 401.43 | 8.51
40 | 5 | 88 | 117.86 | 294.64 | 9.15
40 | 5 | 86 | 102.03 | 255.08 | 10.45
40 | 5 | 84 | 94.75 | 236.87 | 11.98
40 | 5 | 81 | 89.14 | 222.86 | 13.71
40.01 | 5 | 78 | 85.96 | 214.91 | 15.25
40.01 | 5 | 75 | 83.67 | 209.18 | 16.24
40 | 5 | 70 | 80.92 | 202.31 | 17.73
40 | 5 | 65 | 79.02 | 197.56 | 18.75
40 | 5 | 60 | 77.44 | 193.6 | 19.11
40 | 5 | 55 | 76.65 | 191.63 | 20.24
40 | 5 | 50 | 75.87 | 189.69 | 20.05
40 | 5 | 45 | 75.67 | 189.16 | 20.62
40 | 5 | 40 | 75.64 | 189.1 | 20.7
39.99 | 5 | 35 | 75.84 | 189.59 | 20.1
39.99 | 5 | 30 | 76.62 | 191.55 | 20.19
40 | 5 | 25 | 77.95 | 194.88 | 20.45
40 | 5 | 20 | 79.79 | 199.47 | 20.25
40.01 | 5 | 15 | 82.25 | 205.62 | 19.92
39.98 | 5 | 10 | 85.28 | 213.19 | 20.29
40 | 5 | 5 | 88.38 | 220.96 | 20.66
40 | 3 | 240 | 102.77 | 256.93 | 18.12
40.01 | 3 | 235 | 101.05 | 252.64 | 18.75
40 | 3 | 230 | 99.82 | 249.54 | 18.9
40 | 3 | 225 | 99.72 | 249.29 | 20.16
40 | 3 | 220 | 99.86 | 249.64 | 20.5
40.01 | 3 | 215 | 100.25 | 250.62 | 20.1
40 | 3 | 210 | 101.63 | 254.07 | 20.74
40 | 3 | 205 | 103.33 | 258.32 | 20.63
40.01 | 3 | 200 | 105.49 | 263.72 | 20.35
39.98 | 3 | 195 | 109.34 | 273.34 | 22.27
40 | 3 | 190 | 112.72 | 281.8 | 21.52
40 | 3 | 185 | 116.03 | 290.06 | 21.55
40 | 3 | 180 | 117.23 | 293.06 | 21.75
39.99 | 3 | 175 | 115.56 | 288.91 | 22.12
40 | 3 | 170 | 111.83 | 279.58 | 21.35
39.98 | 3 | 165 | 108.25 | 270.64 | 21.59
39.99 | 3 | 160 | 104.09 | 260.22 | 20.32
40 | 3 | 155 | 101.22 | 253.06 | 20.43
40 | 3 | 150 | 99.07 | 247.68 | 20.39
40 | 3 | 145 | 97.37 | 243.42 | 19.85
40.01 | 3 | 140 | 96.56 | 241.39 | 19.58
39.99 | 3 | 135 | 96.67 | 241.68 | 19.58
40.01 | 3 | 130 | 96.97 | 242.43 | 18.25
40 | 3 | 125 | 98.36 | 245.91 | 17.46
39.99 | 3 | 120 | 100.9 | 252.24 | 16.65
40.01 | 3 | 115 | 105.15 | 262.87 | 16.19
40 | 3 | 110 | 110.26 | 275.64 | 14.05
40 | 3 | 105 | 119.75 | 299.39 | 12.48
40 | 3 | 102 | 129.69 | 324.21 | 11.11
40 | 3 | 99 | 151.03 | 377.59 | 9.83
40 | 3 | 96 | 210.73 | 526.82 | 9.68
39.99 | 3 | 94 | 308.03 | 770.08 | 12.11
39.99 | 3 | 92 | 353.67 | 884.18 | 12.74
39.99 | 3 | 90 | 238.48 | 596.19 | 9.28
40.02 | 3 | 88 | 177.04 | 442.6 | 9.41
40.01 | 3 | 86 | 149.63 | 374.07 | 10.08
40 | 3 | 84 | 136.49 | 341.24 | 11.26
40 | 3 | 81 | 124.5 | 311.24 | 12.32
39.99 | 3 | 78 | 118.14 | 295.35 | 13.79
40 | 3 | 75 | 112.86 | 282.16 | 14.35
40 | 3 | 70 | 107.78 | 269.44 | 16.14
39.99 | 3 | 65 | 103.98 | 259.95 | 17.24
40 | 3 | 60 | 100.83 | 252.09 | 17.37
39.99 | 3 | 55 | 99.13 | 247.82 | 18.1
40.01 | 3 | 50 | 98.15 | 245.37 | 18.92
40.01 | 3 | 45 | 97.78 | 244.45 | 19.69
40 | 3 | 40 | 97.82 | 244.56 | 19.87
40 | 3 | 35 | 98.22 | 245.56 | 19.52
39.98 | 3 | 30 | 99.77 | 249.43 | 20.45
39.99 | 3 | 25 | 101.73 | 254.34 | 20.53
40.01 | 3 | 20 | 104.53 | 261.31 | 20.51
40 | 3 | 15 | 108.1 | 270.26 | 21.11
40 | 3 | 10 | 112.3 | 280.75 | 21.53
39.99 | 3 | 5 | 116.21 | 290.52 | 22.62
39.99 | 2 | 240 | 130.24 | 325.59 | 16.61
40.01 | 2 | 235 | 127.71 | 319.27 | 17.65
40 | 2 | 230 | 125.42 | 313.55 | 17.5
39.99 | 2 | 225 | 125.01 | 312.52 | 18.5
40.01 | 2 | 220 | 124.89 | 312.21 | 18.88
40 | 2 | 215 | 125.63 | 314.09 | 19.45
40 | 2 | 210 | 127.42 | 318.54 | 20.54
40 | 2 | 205 | 129.52 | 323.8 | 20.74
40.01 | 2 | 200 | 132.45 | 331.13 | 21.11
40 | 2 | 195 | 135.86 | 339.65 | 20.98
40.01 | 2 | 190 | 139.81 | 349.53 | 21.59
40 | 2 | 185 | 143.67 | 359.19 | 22.39
40 | 2 | 180 | 144.76 | 361.89 | 22.52
39.99 | 2 | 175 | 142.81 | 357.02 | 21.94
40.01 | 2 | 170 | 139.08 | 347.69 | 21.37
39.99 | 2 | 165 | 134.72 | 336.8 | 20.83
39.99 | 2 | 160 | 130.76 | 326.89 | 20.56
40.01 | 2 | 155 | 126.9 | 317.26 | 19.53
39.99 | 2 | 150 | 124.15 | 310.38 | 19.18
39.99 | 2 | 145 | 122.62 | 306.55 | 19.04
40.01 | 2 | 140 | 121.76 | 304.4 | 18.55
40 | 2 | 135 | 121.86 | 304.66 | 18
40 | 2 | 130 | 122.68 | 306.71 | 16.92
40.02 | 2 | 125 | 125.37 | 313.43 | 16.4
39.99 | 2 | 120 | 129.5 | 323.76 | 15.82
40.01 | 2 | 115 | 135.34 | 338.36 | 14.58
39.99 | 2 | 110 | 144.72 | 361.8 | 13.74
40.01 | 2 | 105 | 159.44 | 398.61 | 12.14
40 | 2 | 102 | 175.63 | 439.07 | 11.21
39.99 | 2 | 99 | 205.9 | 514.76 | 10.35
39.98 | 2 | 96 | 277.73 | 694.33 | 10.76
40.01 | 2 | 94 | 357.27 | 893.17 | 12.73
40 | 2 | 92 | 389.45 | 973.61 | 13.87
40.01 | 2 | 90 | 312.79 | 781.99 | 10.84
39.99 | 2 | 88 | 240.78 | 601.95 | 10.1
39.98 | 2 | 86 | 203.33 | 508.33 | 10.32
39.99 | 2 | 84 | 182.51 | 456.29 | 10.98
40.01 | 2 | 81 | 164.7 | 411.76 | 11.98
40 | 2 | 78 | 154.31 | 385.77 | 13.05
40 | 2 | 75 | 146.49 | 366.24 | 13.78
40.01 | 2 | 70 | 138.03 | 345.07 | 15.18
40 | 2 | 65 | 131.61 | 329.03 | 15.6
40 | 2 | 60 | 127.57 | 318.93 | 16.54
40 | 2 | 55 | 125.32 | 313.31 | 17.92
40.01 | 2 | 50 | 122.75 | 306.87 | 17.43
40 | 2 | 45 | 122.27 | 305.68 | 18.44
40.01 | 2 | 40 | 122.11 | 305.27 | 18.63
40 | 2 | 35 | 123.04 | 307.59 | 19.33
40 | 2 | 30 | 124.53 | 311.33 | 19.44
39.99 | 2 | 25 | 126.95 | 317.38 | 19.7
39.98 | 2 | 20 | 130.24 | 325.59 | 20.07
39.99 | 2 | 15 | 134.67 | 336.68 | 21.39
40 | 2 | 10 | 139.11 | 347.77 | 21.49
40.01 | 2 | 5 | 142.83 | 357.08 | 21.88
39.99 | 1.5 | 240 | 155.36 | 388.41 | 16
40 | 1.5 | 235 | 151.94 | 379.85 | 17.07
40 | 1.5 | 230 | 149.44 | 373.59 | 17.59
40.01 | 1.5 | 225 | 147.85 | 369.63 | 17.93
40 | 1.5 | 220 | 147.87 | 369.68 | 18.87
40 | 1.5 | 215 | 147.98 | 369.96 | 18.84
40 | 1.5 | 210 | 149.61 | 374.02 | 19.36
40.01 | 1.5 | 205 | 152.25 | 380.63 | 20.36
40.01 | 1.5 | 200 | 154.93 | 387.32 | 20.4
39.98 | 1.5 | 195 | 159.2 | 398.01 | 21.6
40.01 | 1.5 | 190 | 162.98 | 407.45 | 21.55
39.99 | 1.5 | 185 | 166.51 | 416.26 | 22.01
39.99 | 1.5 | 180 | 167.52 | 418.79 | 21.84
39.99 | 1.5 | 175 | 166.66 | 416.64 | 23.03
40 | 1.5 | 170 | 162.63 | 406.57 | 21.31
40.01 | 1.5 | 165 | 158.37 | 395.92 | 21.01
40 | 1.5 | 160 | 153.85 | 384.62 | 20.08
40.01 | 1.5 | 155 | 149.98 | 374.95 | 19.42
39.99 | 1.5 | 150 | 146.78 | 366.94 | 18.37
39.99 | 1.5 | 145 | 144.97 | 362.44 | 17.91
40 | 1.5 | 140 | 144.56 | 361.39 | 17.79
39.99 | 1.5 | 135 | 144.71 | 361.77 | 16.91
39.99 | 1.5 | 130 | 147.12 | 367.81 | 16.78
39.99 | 1.5 | 125 | 150.79 | 376.98 | 16.35
40.01 | 1.5 | 120 | 155.71 | 389.27 | 15.37
39.99 | 1.5 | 115 | 164.06 | 410.14 | 14.63
39.99 | 1.5 | 110 | 175.53 | 438.84 | 13.46
39.99 | 1.5 | 105 | 195 | 487.5 | 12.09
39.99 | 1.5 | 102 | 216.3 | 540.74 | 11.45
40 | 1.5 | 99 | 253.69 | 634.23 | 10.92
40 | 1.5 | 96 | 328.43 | 821.07 | 11.61
40 | 1.5 | 94 | 393.76 | 984.39 | 14
40.01 | 1.5 | 92 | 412.99 | 1032.48 | 14.25
39.99 | 1.5 | 90 | 360.9 | 902.26 | 12.13
39.99 | 1.5 | 88 | 293.3 | 733.25 | 10.78
40 | 1.5 | 86 | 249.57 | 623.94 | 10.72
40 | 1.5 | 84 | 224 | 560 | 11.18
39.98 | 1.5 | 81 | 200.65 | 501.62 | 11.97
40 | 1.5 | 78 | 186.17 | 465.42 | 12.65
40 | 1.5 | 75 | 177.05 | 442.63 | 13.77
40.01 | 1.5 | 70 | 165.05 | 412.63 | 14.51
39.99 | 1.5 | 65 | 157.34 | 393.36 | 15.41
40.01 | 1.5 | 60 | 151.79 | 379.47 | 16.01
40 | 1.5 | 55 | 148.31 | 370.78 | 16.94
40 | 1.5 | 50 | 145.83 | 364.57 | 17.37
40.01 | 1.5 | 45 | 144.29 | 360.72 | 17.55
40 | 1.5 | 40 | 144.68 | 361.69 | 18.88
40.01 | 1.5 | 35 | 144.73 | 361.83 | 18.18
40 | 1.5 | 30 | 147.01 | 367.52 | 19.39
39.99 | 1.5 | 25 | 149.41 | 373.53 | 19.42
39.99 | 1.5 | 20 | 153.31 | 383.27 | 20.36
39.99 | 1.5 | 15 | 157.31 | 393.27 | 20.31
40 | 1.5 | 10 | 162.4 | 406.01 | 21.94
39.99 | 1.5 | 5 | 166.08 | 415.19 | 22.4
39.98 | 1 | 240 | 198.9 | 497.26 | 15.77
40 | 1 | 235 | 192.33 | 480.83 | 15.77
40 | 1 | 230 | 189.18 | 472.96 | 16.78
39.99 | 1 | 225 | 186.54 | 466.36 | 17.06
40 | 1 | 220 | 185.88 | 464.7 | 17.88
40.01 | 1 | 215 | 186.21 | 465.53 | 18.45
40.01 | 1 | 210 | 187.26 | 468.14 | 18.86
40 | 1 | 205 | 189.46 | 473.66 | 19.35
39.99 | 1 | 200 | 192.78 | 481.96 | 20.48
39.99 | 1 | 195 | 197.21 | 493.03 | 21.69
40 | 1 | 190 | 200.03 | 500.06 | 21.14
40.01 | 1 | 185 | 202.51 | 506.28 | 20.67
39.99 | 1 | 180 | 204.25 | 510.61 | 21.3
40 | 1 | 175 | 203.45 | 508.63 | 21.38
40.01 | 1 | 170 | 200.29 | 500.73 | 20.8
40.01 | 1 | 165 | 196.92 | 492.3 | 20.84
39.99 | 1 | 160 | 192.95 | 482.37 | 20.31
40.01 | 1 | 155 | 188.88 | 472.2 | 18.81
39.99 | 1 | 150 | 185.87 | 464.67 | 18.23
40 | 1 | 145 | 184.36 | 460.89 | 17.64
40 | 1 | 140 | 184.29 | 460.73 | 17.34
39.99 | 1 | 135 | 185.49 | 463.72 | 16.57
40 | 1 | 130 | 187.62 | 469.06 | 15.52
40 | 1 | 125 | 193.72 | 484.3 | 15.59
40 | 1 | 120 | 200.94 | 502.34 | 14.93
40 | 1 | 115 | 211.6 | 529.01 | 14.06
39.99 | 1 | 110 | 228.29 | 570.71 | 13.17
39.99 | 1 | 105 | 256.11 | 640.27 | 12.37
40 | 1 | 102 | 284.35 | 710.88 | 12.09
40 | 1 | 99 | 329.41 | 823.52 | 12.03
40 | 1 | 96 | 397.27 | 993.18 | 13.62
40 | 1 | 94 | 438.46 | 1096.15 | 15.39
40 | 1 | 92 | 448.12 | 1120.3 | 15.51
40 | 1 | 90 | 419.22 | 1048.05 | 13.84
40 | 1 | 88 | 372.05 | 930.13 | 12.46
39.99 | 1 | 86 | 325.01 | 812.53 | 11.67
39.99 | 1 | 84 | 292.39 | 730.98 | 11.75
40 | 1 | 81 | 261.52 | 653.8 | 12.31
40 | 1 | 78 | 241.24 | 603.09 | 12.78
39.99 | 1 | 75 | 227.91 | 569.78 | 13.45
40.01 | 1 | 70 | 211.74 | 529.36 | 14.39
39.99 | 1 | 65 | 201.1 | 502.76 | 15.08
40.01 | 1 | 60 | 193.16 | 482.89 | 15.52
40.01 | 1 | 55 | 188.31 | 470.77 | 16.37
40 | 1 | 50 | 185.08 | 462.7 | 17.01
40 | 1 | 45 | 182.34 | 455.86 | 16.85
40.01 | 1 | 40 | 182.05 | 455.13 | 17.71
39.99 | 1 | 35 | 182.97 | 457.43 | 18.45
39.99 | 1 | 30 | 184.57 | 461.43 | 19.12
40 | 1 | 25 | 187.37 | 468.44 | 19.25
40 | 1 | 20 | 190.98 | 477.46 | 19.74
39.98 | 1 | 15 | 195.64 | 489.1 | 20.51
40 | 1 | 10 | 199.5 | 498.76 | 20.73
40 | 1 | 5 | 202.4 | 506 | 20.9
39.98 | 0.7 | 240 | 248.16 | 620.4 | 15.38
39.99 | 0.7 | 235 | 239.99 | 599.99 | 15.82
40 | 0.7 | 230 | 234.8 | 587.01 | 16.78
40.01 | 0.7 | 225 | 231.29 | 578.23 | 17.42
40 | 0.7 | 220 | 228.49 | 571.23 | 17.34
39.99 | 0.7 | 215 | 229.13 | 572.83 | 19.05
40.01 | 0.7 | 210 | 229.18 | 572.95 | 18.95
40 | 0.7 | 205 | 230.98 | 577.45 | 19.46
40 | 0.7 | 200 | 233.12 | 582.81 | 19.62
39.99 | 0.7 | 195 | 235.78 | 589.45 | 19.81
40.01 | 0.7 | 190 | 239.72 | 599.29 | 20.58
40.01 | 0.7 | 185 | 241.75 | 604.37 | 20.24
40 | 0.7 | 180 | 243.63 | 609.07 | 20.84
40 | 0.7 | 175 | 244.23 | 610.58 | 21.88
40 | 0.7 | 170 | 241.48 | 603.7 | 20.48
40.01 | 0.7 | 165 | 239.37 | 598.43 | 20.44
40 | 0.7 | 160 | 235.07 | 587.68 | 19.26
40 | 0.7 | 155 | 232.33 | 580.82 | 19.13
39.99 | 0.7 | 150 | 229.76 | 574.4 | 17.81
40 | 0.7 | 145 | 229.35 | 573.36 | 17.55
40.01 | 0.7 | 140 | 230.3 | 575.74 | 17.25
40 | 0.7 | 135 | 232.05 | 580.12 | 16.43
40 | 0.7 | 130 | 236.32 | 590.81 | 15.93
39.99 | 0.7 | 125 | 242.55 | 606.37 | 15.26
40.01 | 0.7 | 120 | 252.93 | 632.33 | 14.74
39.99 | 0.7 | 115 | 267.52 | 668.8 | 14.33
40.01 | 0.7 | 110 | 289 | 722.5 | 13.65
39.99 | 0.7 | 105 | 324.52 | 811.3 | 13.08
40 | 0.7 | 102 | 357.53 | 893.82 | 13.01
39.98 | 0.7 | 99 | 403.19 | 1007.97 | 13.85
40 | 0.7 | 96 | 449.25 | 1123.11 | 14.93
40 | 0.7 | 94 | 471.58 | 1178.94 | 15.82
40 | 0.7 | 92 | 477.79 | 1194.48 | 16.13
39.99 | 0.7 | 90 | 464.17 | 1160.43 | 15.46
40 | 0.7 | 88 | 435.22 | 1088.06 | 14.42
39.99 | 0.7 | 86 | 399.55 | 998.88 | 13.39
39.99 | 0.7 | 84 | 367.43 | 918.58 | 12.84
40 | 0.7 | 81 | 330.48 | 826.21 | 13
40.02 | 0.7 | 78 | 304.25 | 760.62 | 13.18
40.01 | 0.7 | 75 | 286.47 | 716.19 | 13.97
40 | 0.7 | 70 | 265.26 | 663.16 | 14.58
39.98 | 0.7 | 65 | 250.8 | 626.99 | 14.89
40.01 | 0.7 | 60 | 241.37 | 603.42 | 15.8
39.99 | 0.7 | 55 | 233.75 | 584.37 | 16.06
40.01 | 0.7 | 50 | 229.34 | 573.35 | 16.64
39.99 | 0.7 | 45 | 226.15 | 565.38 | 16.9
39.99 | 0.7 | 40 | 224.25 | 560.62 | 17.01
40 | 0.7 | 35 | 224.97 | 562.43 | 17.89
40 | 0.7 | 30 | 225.19 | 562.98 | 17.85
40.01 | 0.7 | 25 | 229.4 | 573.5 | 19.55
39.99 | 0.7 | 20 | 232.16 | 580.4 | 19.68
40 | 0.7 | 15 | 235.64 | 589.11 | 20
39.99 | 0.7 | 10 | 238.72 | 596.8 | 20.36
40.01 | 0.7 | 5 | 241.17 | 602.94 | 20.14
39.99 | 0.5 | 240 | 306.57 | 766.42 | 15.86
39.98 | 0.5 | 235 | 295.33 | 738.34 | 16.26
40 | 0.5 | 230 | 288.46 | 721.15 | 17.28
40 | 0.5 | 225 | 282.59 | 706.48 | 17.49
40 | 0.5 | 220 | 278.3 | 695.74 | 17.45
40 | 0.5 | 215 | 277.47 | 693.67 | 18.62
39.99 | 0.5 | 210 | 277.11 | 692.78 | 18.97
40.02 | 0.5 | 205 | 277.61 | 694.03 | 19.34
39.99 | 0.5 | 200 | 278.84 | 697.11 | 19.35
40.01 | 0.5 | 195 | 280.02 | 700.06 | 19.46
40.01 | 0.5 | 190 | 283.26 | 708.15 | 19.86
40.01 | 0.5 | 185 | 285.01 | 712.53 | 19.87
40.02 | 0.5 | 180 | 287.22 | 718.06 | 20.39
40.01 | 0.5 | 175 | 287.65 | 719.12 | 20.36
40.01 | 0.5 | 170 | 286.62 | 716.54 | 19.65
40.01 | 0.5 | 165 | 286.14 | 715.35 | 20.13
40 | 0.5 | 160 | 283.5 | 708.75 | 19.4
39.98 | 0.5 | 155 | 281.59 | 703.98 | 18.4
40 | 0.5 | 150 | 280.47 | 701.18 | 17.87
39.99 | 0.5 | 145 | 281.7 | 704.25 | 17.99
40 | 0.5 | 140 | 283.18 | 707.96 | 17.15
40 | 0.5 | 135 | 287.63 | 719.07 | 17.24
40 | 0.5 | 130 | 292.98 | 732.46 | 16.32
40 | 0.5 | 125 | 302.02 | 755.05 | 15.83
40 | 0.5 | 120 | 314.99 | 787.47 | 15.34
40.01 | 0.5 | 115 | 331.62 | 829.04 | 14.48
40 | 0.5 | 110 | 358.07 | 895.17 | 14.06
39.99 | 0.5 | 105 | 397.75 | 994.38 | 13.9
39.99 | 0.499 | 102 | 430.07 | 1075.16 | 14.47
39.99 | 0.5 | 99 | 464.24 | 1160.61 | 15.28
39.99 | 0.5 | 96 | 491.98 | 1229.96 | 16.12
39.99 | 0.5 | 94 | 503.61 | 1259.03 | 16.51
39.99 | 0.5 | 92 | 506.79 | 1266.99 | 16.68
40 | 0.5 | 90 | 500.4 | 1251 | 16.49
40 | 0.5 | 88 | 484.5 | 1211.26 | 15.74
40.01 | 0.5 | 86 | 463.67 | 1159.17 | 15.16
40.01 | 0.5 | 84 | 439.71 | 1099.27 | 14.5
39.99 | 0.5 | 81 | 404.97 | 1012.43 | 14
39.99 | 0.5 | 78 | 376.39 | 940.98 | 14.05
39.99 | 0.5 | 75 | 353.36 | 883.41 | 14.05
39.98 | 0.5 | 70 | 326.96 | 817.4 | 14.58
40 | 0.5 | 65 | 309.03 | 772.58 | 15.1
40.01 | 0.5 | 60 | 297.42 | 743.54 | 16.02
40 | 0.5 | 55 | 287.25 | 718.12 | 15.88
40 | 0.5 | 50 | 280.99 | 702.47 | 16.7
40 | 0.5 | 45 | 277.59 | 693.98 | 17.46
40.01 | 0.5 | 40 | 274.69 | 686.74 | 17.74
40.01 | 0.5 | 35 | 273.64 | 684.1 | 18.28
39.99 | 0.5 | 30 | 274.69 | 686.73 | 18.98
40 | 0.5 | 25 | 275.56 | 688.9 | 18.79
40 | 0.5 | 20 | 278.04 | 695.09 | 19.27
39.98 | 0.5 | 15 | 280.96 | 702.41 | 19.95
39.99 | 0.5 | 10 | 282.94 | 707.34 | 19.72
40 | 0.5 | 5 | 285.86 | 714.64 | 20.78
39.98 | 0.3 | 240 | 414.86 | 1037.16 | 16.45
40 | 0.3 | 235 | 398.32 | 995.79 | 16.44
39.99 | 0.3 | 230 | 387.02 | 967.56 | 17.15
40.01 | 0.3 | 225 | 377.15 | 942.86 | 17.22
40 | 0.3 | 220 | 370.31 | 925.77 | 17.42
40 | 0.3 | 215 | 365.55 | 913.87 | 18.1
40 | 0.3 | 210 | 362.72 | 906.8 | 18.14
39.99 | 0.3 | 205 | 362.16 | 905.39 | 18.85
40.01 | 0.3 | 200 | 361.09 | 902.72 | 18.45
40.01 | 0.3 | 195 | 362.54 | 906.36 | 19.19
39.98 | 0.3 | 190 | 364.93 | 912.33 | 20.31
39.99 | 0.3 | 185 | 365.69 | 914.22 | 20.01
39.99 | 0.3 | 180 | 366.46 | 916.15 | 19.84
40 | 0.3 | 175 | 369.13 | 922.83 | 20.18
40.01 | 0.3 | 170 | 369.42 | 923.55 | 19.64
39.99 | 0.3 | 165 | 371.05 | 927.64 | 19.62
40.01 | 0.3 | 160 | 372.27 | 930.67 | 19.32
40 | 0.3 | 155 | 373.4 | 933.51 | 18.78
40 | 0.3 | 150 | 375.22 | 938.05 | 18.52
40 | 0.3 | 145 | 377.99 | 944.97 | 18.11
39.99 | 0.3 | 140 | 381.69 | 954.21 | 17.21
39.98 | 0.3 | 135 | 389.43 | 973.56 | 17.14
39.98 | 0.3 | 130 | 398.38 | 995.96 | 16.87
39.99 | 0.3 | 125 | 411.38 | 1028.45 | 16.73
39.99 | 0.3 | 120 | 427.74 | 1069.34 | 16.06
39.99 | 0.3 | 115 | 449.61 | 1124.03 | 16.1
39.99 | 0.3 | 110 | 477.78 | 1194.46 | 16.41
40 | 0.3 | 105 | 507.01 | 1267.54 | 16.55
39.99 | 0.3 | 102 | 524.85 | 1312.12 | 16.98
39.99 | 0.3 | 99 | 541.2 | 1353 | 17.6
39.99 | 0.3 | 96 | 551.4 | 1378.5 | 17.8
39.99 | 0.3 | 94 | 554.88 | 1387.21 | 17.73
39.98 | 0.3 | 92 | 556.13 | 1390.33 | 17.92
40 | 0.3 | 90 | 553.81 | 1384.52 | 17.77
39.99 | 0.3 | 88 | 549.51 | 1373.77 | 17.8
39.99 | 0.3 | 86 | 540.66 | 1351.65 | 17.36
39.98 | 0.3 | 84 | 531.17 | 1327.92 | 17.22
39.98 | 0.3 | 81 | 513.01 | 1282.53 | 16.91
39.99 | 0.3 | 78 | 492.15 | 1230.38 | 16.3
40 | 0.3 | 75 | 472.86 | 1182.16 | 16.13
40 | 0.3 | 70 | 443.02 | 1107.56 | 15.98
40.01 | 0.3 | 65 | 420.21 | 1050.51 | 16.08
39.99 | 0.3 | 60 | 402.65 | 1006.62 | 16.66
39.98 | 0.3 | 55 | 389.54 | 973.85 | 17.04
39.98 | 0.3 | 50 | 379.31 | 948.28 | 17.2
40.01 | 0.3 | 45 | 372.56 | 931.4 | 17.65
40 | 0.3 | 40 | 367.06 | 917.65 | 18.01
40 | 0.3 | 35 | 362.72 | 906.79 | 17.82
40 | 0.3 | 30 | 362.59 | 906.49 | 18.6
40 | 0.3 | 25 | 363.14 | 907.85 | 19.32
40 | 0.3 | 20 | 362.56 | 906.41 | 19.08
40 | 0.3 | 15 | 364.46 | 911.16 | 19.82
40.01 | 0.3 | 10 | 365.1 | 912.74 | 19.66
39.99 | 0.3 | 5 | 366.01 | 915.02 | 19.84
39.99 | 0.2 | 240 | 511.43 | 1278.58 | 17.98
40.02 | 0.2 | 235 | 492.15 | 1230.38 | 17.62
40.01 | 0.2 | 230 | 478.12 | 1195.29 | 17.81
40 | 0.2 | 225 | 466.51 | 1166.26 | 18.02
40 | 0.2 | 220 | 457.51 | 1143.78 | 18.21
40 | 0.2 | 215 | 449.48 | 1123.7 | 18.18
40 | 0.2 | 210 | 444.8 | 1111.99 | 18.47
40 | 0.2 | 205 | 443.86 | 1109.66 | 19.76
39.99 | 0.2 | 200 | 440.71 | 1101.77 | 19.34
39.99 | 0.2 | 195 | 438.74 | 1096.84 | 19.08
39.99 | 0.2 | 190 | 438.19 | 1095.48 | 18.95
40 | 0.2 | 185 | 440.05 | 1100.11 | 19.47
39.98 | 0.2 | 180 | 440.99 | 1102.47 | 19.97
39.99 | 0.2 | 175 | 443.31 | 1108.28 | 20.11
40.01 | 0.2 | 170 | 445.27 | 1113.17 | 19.64
40.01 | 0.2 | 165 | 448.23 | 1120.58 | 19.62
40.01 | 0.2 | 160 | 451.36 | 1128.41 | 18.98
40 | 0.2 | 155 | 455.03 | 1137.58 | 19.12
39.99 | 0.2 | 150 | 461.41 | 1153.53 | 19.74
40 | 0.2 | 145 | 466.43 | 1166.09 | 18.97
39.99 | 0.2 | 140 | 472.57 | 1181.42 | 18.28
39.99 | 0.2 | 135 | 481.32 | 1203.31 | 18.11
40 | 0.2 | 130 | 494.04 | 1235.1 | 18.32
39.98 | 0.2 | 125 | 506.29 | 1265.73 | 17.91
40 | 0.2 | 120 | 521.47 | 1303.69 | 17.87
40 | 0.2 | 115 | 540.32 | 1350.81 | 18.43
39.98 | 0.2 | 110 | 557.83 | 1394.57 | 18.51
40 | 0.2 | 105 | 574.75 | 1436.88 | 18.89
40.01 | 0.2 | 102 | 583.99 | 1459.97 | 19.18
40.01 | 0.2 | 99 | 590.85 | 1477.13 | 19.47
40 | 0.2 | 96 | 594.78 | 1486.96 | 19.36
40 | 0.2 | 94 | 596.2 | 1490.5 | 19.33
40.01 | 0.2 | 92 | 595.97 | 1489.92 | 19.16
40.01 | 0.2 | 90 | 595.63 | 1489.06 | 19.36
40.01 | 0.2 | 88 | 593.72 | 1484.3 | 19.31
39.99 | 0.2 | 86 | 589.99 | 1474.97 | 19.28
40.01 | 0.2 | 84 | 585.68 | 1464.21 | 19.17
40 | 0.2 | 81 | 576.9 | 1442.25 | 19.02
40.01 | 0.2 | 78 | 565.71 | 1414.29 | 18.54
40 | 0.2 | 75 | 555.23 | 1388.08 | 18.66
40 | 0.2 | 70 | 534.1 | 1335.24 | 18.14
39.99 | 0.2 | 65 | 514.42 | 1286.05 | 17.89
39.99 | 0.2 | 60 | 496.36 | 1240.89 | 17.58
39.99 | 0.2 | 55 | 482.5 | 1206.26 | 18.08
40.01 | 0.2 | 50 | 470.31 | 1175.78 | 18.04
39.99 | 0.2 | 45 | 460.43 | 1151.07 | 18.03
39.99 | 0.2 | 40 | 452.68 | 1131.7 | 17.96
40 | 0.2 | 35 | 449.02 | 1122.56 | 18.56
40.01 | 0.2 | 30 | 444.95 | 1112.38 | 18.85
39.99 | 0.2 | 25 | 444.01 | 1110.04 | 19.81
40 | 0.2 | 20 | 441.09 | 1102.74 | 19.25
39.99 | 0.2 | 15 | 441.34 | 1103.36 | 19.85
39.99 | 0.2 | 10 | 441.25 | 1103.13 | 19.93
39.99 | 0.2 | 5 | 441.85 | 1104.62 | 20.11
40 | 0.15 | 240 | 568.77 | 1421.92 | 20.11
40.01 | 0.15 | 235 | 552.82 | 1382.04 | 19.03
39.99 | 0.15 | 230 | 541.44 | 1353.61 | 19.63
40.01 | 0.15 | 225 | 528.71 | 1321.77 | 19.17
40 | 0.15 | 220 | 519.94 | 1299.85 | 19.26
39.99 | 0.15 | 215 | 511.65 | 1279.12 | 19.19
40 | 0.15 | 210 | 506.22 | 1265.56 | 19.81
40 | 0.15 | 205 | 500.66 | 1251.64 | 19.34
40.01 | 0.15 | 200 | 497.68 | 1244.2 | 19.44
39.99 | 0.15 | 195 | 497.04 | 1242.6 | 19.9
40 | 0.15 | 190 | 494.87 | 1237.17 | 19.66
40.01 | 0.15 | 185 | 497.97 | 1244.93 | 20.51
40 | 0.15 | 180 | 497.76 | 1244.4 | 20.45
40 | 0.15 | 175 | 499.2 | 1247.99 | 20.38
39.98 | 0.15 | 170 | 504.19 | 1260.48 | 21.26
40.01 | 0.15 | 165 | 506.47 | 1266.19 | 20.38
40 | 0.15 | 160 | 510.59 | 1276.47 | 20.48
39.99 | 0.15 | 155 | 514.55 | 1286.38 | 20
40.01 | 0.15 | 150 | 520.8 | 1302 | 20.07
39.99 | 0.15 | 145 | 527.91 | 1319.78 | 19.83
40.01 | 0.15 | 140 | 537.41 | 1343.52 | 20.18
40 | 0.15 | 135 | 544.91 | 1362.28 | 20
40.01 | 0.15 | 130 | 554.06 | 1385.16 | 19.85
40 | 0.15 | 125 | 565.7 | 1414.26 | 20.18
39.98 | 0.15 | 120 | 576.57 | 1441.42 | 19.92
40 | 0.15 | 115 | 588.54 | 1471.36 | 19.94
40 | 0.15 | 110 | 600.65 | 1501.64 | 20.51
40 | 0.15 | 105 | 611.21 | 1528.03 | 20.71
40.01 | 0.15 | 102 | 616.72 | 1541.8 | 21.03
40 | 0.15 | 99 | 620.6 | 1551.51 | 21.09
40 | 0.15 | 96 | 622.45 | 1556.12 | 20.82
40.01 | 0.15 | 94 | 623.14 | 1557.84 | 20.93
40.01 | 0.15 | 92 | 623.46 | 1558.66 | 21.07
40 | 0.15 | 90 | 622.83 | 1557.06 | 21.02
40.01 | 0.15 | 88 | 621.68 | 1554.2 | 20.98
39.99 | 0.15 | 86 | 618.94 | 1547.34 | 20.75
39.99 | 0.15 | 84 | 617.03 | 1542.59 | 20.95
40.01 | 0.15 | 81 | 612.08 | 1530.21 | 20.76
39.99 | 0.15 | 78 | 605.1 | 1512.76 | 20.46
39.99 | 0.15 | 75 | 598.64 | 1496.61 | 20.53
40 | 0.15 | 70 | 584.46 | 1461.14 | 20.09
40 | 0.15 | 65 | 570.54 | 1426.35 | 19.76
40 | 0.15 | 60 | 556.99 | 1392.47 | 19.88
39.99 | 0.15 | 55 | 544.09 | 1360.22 | 19.45
40 | 0.15 | 50 | 533.5 | 1333.74 | 19.8
39.99 | 0.15 | 45 | 523.76 | 1309.39 | 19.61
39.99 | 0.15 | 40 | 514.85 | 1287.11 | 19.23
39.99 | 0.15 | 35 | 509.85 | 1274.63 | 19.73
39.99 | 0.15 | 30 | 505.76 | 1264.39 | 20.16
39.99 | 0.15 | 25 | 501.71 | 1254.29 | 20.11
39.99 | 0.15 | 20 | 499.45 | 1248.63 | 20.22
40 | 0.15 | 15 | 497.07 | 1242.68 | 20
39.99 | 0.15 | 10 | 497.22 | 1243.06 | 20.34
40 | 0.15 | 5 | 498.78 | 1246.96 | 20.66
39.99 | 0.1 | 240 | 619.07 | 1547.67 | 22.15
39.99 | 0.1 | 235 | 610.12 | 1525.3 | 21.35
40.01 | 0.1 | 230 | 603.02 | 1507.54 | 21.42
40.01 | 0.1 | 225 | 596.29 | 1490.73 | 21.65
39.99 | 0.1 | 220 | 587.84 | 1469.59 | 20.94
39.99 | 0.1 | 215 | 584.32 | 1460.81 | 21.51
39.99 | 0.1 | 210 | 577.24 | 1443.11 | 20.99
40 | 0.1 | 205 | 573.8 | 1434.5 | 21.46
39.99 | 0.1 | 200 | 569.09 | 1422.73 | 20.65
39.98 | 0.1 | 195 | 568.99 | 1422.48 | 21.38
40 | 0.1 | 190 | 568.59 | 1421.48 | 21.79
39.99 | 0.1 | 185 | 567.98 | 1419.95 | 21.87
40.01 | 0.1 | 180 | 568.33 | 1420.82 | 21.83
40 | 0.1 | 175 | 568.4 | 1421 | 21.43
40.02 | 0.1 | 170 | 571.59 | 1428.98 | 21.57
39.99 | 0.1 | 165 | 575.89 | 1439.73 | 22.2
40.01 | 0.1 | 160 | 578.24 | 1445.59 | 21.6
40.01 | 0.1 | 155 | 584.43 | 1461.08 | 22.26
40 | 0.1 | 150 | 587.65 | 1469.13 | 21.77
40.01 | 0.1 | 145 | 595.01 | 1487.53 | 22.57
40 | 0.1 | 140 | 600.03 | 1500.08 | 22.46
39.99 | 0.1 | 135 | 606.39 | 1515.97 | 22.66
39.98 | 0.1 | 130 | 613.81 | 1534.53 | 22.9
40.01 | 0.1 | 125 | 620.42 | 1551.04 | 22.9
39.99 | 0.1 | 120 | 625.3 | 1563.25 | 22.1
39.98 | 0.1 | 115 | 633.74 | 1584.34 | 22.94
40.01 | 0.1 | 110 | 640.64 | 1601.59 | 23.32
40.01 | 0.1 | 105 | 644.86 | 1612.15 | 23.21
40 | 0.1 | 102 | 647.67 | 1619.16 | 23.31
40.01 | 0.1 | 99 | 649.76 | 1624.41 | 23.35
40.01 | 0.1 | 96 | 650.48 | 1626.21 | 23.27
40 | 0.1 | 94 | 650.95 | 1627.37 | 23.31
40.01 | 0.1 | 92 | 651.03 | 1627.57 | 23.33
40.01 | 0.1 | 90 | 650.53 | 1626.33 | 23.33
40 | 0.1 | 88 | 649.74 | 1624.34 | 23.11
40.01 | 0.1 | 86 | 648.73 | 1621.83 | 22.91
40 | 0.1 | 84 | 647.49 | 1618.74 | 23.02
40 | 0.1 | 81 | 645.48 | 1613.7 | 23
40 | 0.1 | 78 | 642.24 | 1605.59 | 22.93
40.01 | 0.1 | 75 | 638.27 | 1595.67 | 22.68
40.01 | 0.1 | 70 | 631.37 | 1578.42 | 22.58
40 | 0.1 | 65 | 623.6 | 1559 | 22.49
40 | 0.1 | 60 | 615.77 | 1539.43 | 22.48
40 | 0.1 | 55 | 606.89 | 1517.23 | 22.1
40 | 0.1 | 50 | 599.92 | 1499.8 | 22.31
40 | 0.1 | 45 | 592.8 | 1482.01 | 22.19
40 | 0.1 | 40 | 585.85 | 1464.63 | 21.97
39.99 | 0.1 | 35 | 580.41 | 1451.02 | 21.76
39.98 | 0.1 | 30 | 575.95 | 1439.89 | 21.77
39.99 | 0.1 | 25 | 572.9 | 1432.25 | 21.75
39.98 | 0.1 | 20 | 569.8 | 1424.49 | 21.45
40 | 0.1 | 15 | 569.81 | 1424.53 | 22.14
40 | 0.1 | 10 | 567.96 | 1419.89 | 21.62
40 | 0.1 | 5 | 568 | 1420 | 21.56
39.99 | 0.07 | 240 | 645 | 1612.51 | 23.36
39.99 | 0.07 | 235 | 640.22 | 1600.55 | 23.15
39.99 | 0.07 | 230 | 635.9 | 1589.74 | 23.16
39.99 | 0.07 | 225 | 630.5 | 1576.25 | 22.6
39.99 | 0.07 | 220 | 627.23 | 1568.07 | 22.85
39.98 | 0.07 | 215 | 622.79 | 1556.98 | 22.5
40 | 0.07 | 210 | 621.21 | 1553.02 | 23.3
40.01 | 0.07 | 205 | 617.33 | 1543.31 | 22.75
40.01 | 0.07 | 200 | 615.48 | 1538.69 | 22.79
40 | 0.07 | 195 | 613.07 | 1532.67 | 22.81
40.01 | 0.07 | 190 | 612.15 | 1530.37 | 22.81
40 | 0.07 | 185 | 611.81 | 1529.52 | 22.94
39.99 | 0.07 | 180 | 613.01 | 1532.52 | 23.07
39.99 | 0.07 | 175 | 612.89 | 1532.23 | 22.98
40.01 | 0.07 | 170 | 613.65 | 1534.13 | 22.79
40.01 | 0.07 | 165 | 617.09 | 1542.73 | 23.35
40 | 0.07 | 160 | 620.51 | 1551.28 | 24.11
40.01 | 0.07 | 155 | 623.21 | 1558.02 | 24.15
40 | 0.07 | 150 | 626.86 | 1567.15 | 24.14
40 | 0.07 | 145 | 627.78 | 1569.46 | 23.16
40.01 | 0.07 | 140 | 633.01 | 1582.53 | 23.77
40.01 | 0.07 | 135 | 636.55 | 1591.38 | 23.81
40 | 0.07 | 130 | 641.4 | 1603.51 | 24.15
40 | 0.07 | 125 | 645.85 | 1614.62 | 24.54
39.99 | 0.07 | 120 | 649.45 | 1623.62 | 24.08
39.98 | 0.07 | 115 | 653.79 | 1634.47 | 24.4
39.99 | 0.07 | 110 | 656.58 | 1641.46 | 24.2
40 | 0.07 | 105 | 661.01 | 1652.51 | 24.8
40.02 | 0.07 | 102 | 661.59 | 1653.98 | 24.55
39.99 | 0.07 | 99 | 662.83 | 1657.07 | 24.8
40.01 | 0.07 | 96 | 663.4 | 1658.49 | 24.64
40.01 | 0.07 | 94 | 663.24 | 1658.1 | 24.55
40 | 0.07 | 92 | 663.21 | 1658.01 | 24.54
40 | 0.07 | 90 | 663.77 | 1659.41 | 24.65
39.99 | 0.07 | 88 | 663.54 | 1658.84 | 24.74
40.01 | 0.07 | 86 | 662.47 | 1656.17 | 24.36
40 | 0.07 | 84 | 662.08 | 1655.2 | 24.52
40 | 0.07 | 81 | 660.65 | 1651.62 | 24.39
40.01 | 0.07 | 78 | 658.95 | 1647.37 | 24.42
39.99 | 0.07 | 75 | 656.95 | 1642.38 | 24.22
40.01 | 0.07 | 70 | 653.24 | 1633.1 | 24.1
40.01 | 0.07 | 65 | 648.39 | 1620.96 | 23.72
40 | 0.07 | 60 | 643.35 | 1608.38 | 23.89
40 | 0.07 | 55 | 639.05 | 1597.63 | 23.75
40 | 0.07 | 50 | 633.89 | 1584.73 | 23.64
39.99 | 0.07 | 45 | 629.07 | 1572.69 | 23.5
40.01 | 0.07 | 40 | 625.41 | 1563.52 | 23.66
40 | 0.07 | 35 | 620.49 | 1551.22 | 23.15
40 | 0.07 | 30 | 617.89 | 1544.73 | 23.28
40.01 | 0.07 | 25 | 617.46 | 1543.66 | 23.79
39.99 | 0.07 | 20 | 615.39 | 1538.46 | 23.68
39.99 | 0.07 | 15 | 613.75 | 1534.37 | 23.34
39.98 | 0.07 | 10 | 613.03 | 1532.56 | 23.06
39.99 | 0.07 | 5 | 613.61 | 1534.02 | 22.92
40 | 0.05 | 240 | 657.38 | 1643.44 | 23.79
40.01 | 0.05 | 235 | 654.51 | 1636.28 | 23.93
40 | 0.05 | 230 | 652.71 | 1631.78 | 24.05
40 | 0.05 | 225 | 650.69 | 1626.72 | 24.24
40 | 0.05 | 220 | 647.52 | 1618.79 | 23.85
39.99 | 0.05 | 215 | 643.52 | 1608.8 | 23.04
40.02 | 0.05 | 210 | 644.21 | 1610.54 | 24.33
40 | 0.05 | 205 | 642.43 | 1606.07 | 24.17
40 | 0.05 | 200 | 639.63 | 1599.08 | 23.62
40.01 | 0.05 | 195 | 638.47 | 1596.19 | 23.81
40.01 | 0.05 | 190 | 640.32 | 1600.81 | 24.69
40 | 0.05 | 185 | 637.71 | 1594.28 | 23.93
40 | 0.05 | 180 | 637.69 | 1594.21 | 23.94
40.01 | 0.05 | 175 | 639.65 | 1599.12 | 24.43
40 | 0.05 | 170 | 639.97 | 1599.91 | 24.29
39.99 | 0.05 | 165 | 640 | 1600.01 | 23.79
40.01 | 0.05 | 160 | 641.15 | 1602.88 | 24.06
40 | 0.05 | 155 | 642.78 | 1606.95 | 23.79
40 | 0.05 | 150 | 646.49 | 1616.22 | 24.55
40.01 | 0.05 | 145 | 649.93 | 1624.83 | 25.33
39.99 | 0.05 | 140 | 649.91 | 1624.78 | 24.38
40.02 | 0.05 | 135 | 652.37 | 1630.93 | 24.73
40.02 | 0.05 | 130 | 655.76 | 1639.4 | 24.97
40.01 | 0.05 | 125 | 658.32 | 1645.79 | 25.12
39.99 | 0.05 | 120 | 660.77 | 1651.93 | 25.09
40 | 0.05 | 115 | 662.07 | 1655.18 | 24.71
40 | 0.05 | 110 | 664.93 | 1662.33 | 24.89
40.01 | 0.05 | 105 | 666.93 | 1667.33 | 25.13
40.01 | 0.05 | 102 | 668.43 | 1671.09 | 25.44
40.01 | 0.05 | 99 | 668.36 | 1670.91 | 25.18
40.01 | 0.05 | 96 | 669.01 | 1672.52 | 25.33
40 | 0.05 | 94 | 669.48 | 1673.7 | 25.41
40 | 0.05 | 92 | 669.33 | 1673.32 | 25.28
40 | 0.05 | 90 | 668.35 | 1670.88 | 24.86
40.01 | 0.05 | 88 | 668.99 | 1672.47 | 25.16
40.01 | 0.05 | 86 | 668.97 | 1672.43 | 25.22
40 | 0.05 | 84 | 668.88 | 1672.21 | 25.33
40.01 | 0.05 | 81 | 667.89 | 1669.72 | 25.23
40 | 0.05 | 78 | 667.49 | 1668.72 | 25.26
40 | 0.05 | 75 | 666.02 | 1665.06 | 25.12
39.99 | 0.05 | 70 | 662.87 | 1657.17 | 24.67
39.99 | 0.05 | 65 | 660.73 | 1651.84 | 24.84
39.98 | 0.05 | 60 | 658.6 | 1646.5 | 25.05
39.98 | 0.05 | 55 | 654.65 | 1636.63 | 24.59
40 | 0.05 | 50 | 652.37 | 1630.91 | 24.77
40 | 0.05 | 45 | 648.52 | 1621.3 | 24.42
40.01 | 0.05 | 40 | 645.66 | 1614.15 | 24.3
40 | 0.05 | 35 | 643.54 | 1608.85 | 24.38
39.98 | 0.05 | 30 | 642.45 | 1606.12 | 24.71
40 | 0.05 | 25 | 640.63 | 1601.57 | 24.41
39.99 | 0.05 | 20 | 639.6 | 1598.99 | 24.13
39.98 | 0.05 | 15 | 639.05 | 1597.63 | 24.04
40 | 0.05 | 10 | 639.47 | 1598.67 | 24.32
40 | 0.05 | 5 | 639.42 | 1598.56 | 24.05
40.01 | 0.03 | 240 | 667.39 | 1668.49 | 25.02
40.01 | 0.03 | 235 | 667 | 1667.51 | 25.19
40.01 | 0.03 | 230 | 664.16 | 1660.4 | 24.67
40.01 | 0.03 | 225 | 663.56 | 1658.89 | 24.84
40.01 | 0.03 | 220 | 663.44 | 1658.59 | 25.28
40.01 | 0.03 | 215 | 660.82 | 1652.05 | 24.17
40.01 | 0.03 | 210 | 661.18 | 1652.94 | 24.64
39.98 | 0.03 | 205 | 659.73 | 1649.31 | 24.55
40 | 0.03 | 200 | 660.34 | 1650.86 | 25.16
40.01 | 0.03 | 195 | 659.55 | 1648.87 | 25.21
40.01 | 0.03 | 190 | 661.77 | 1654.43 | 26.16
40.01 | 0.03 | 185 | 654.9 | 1637.24 | 23.51
40 | 0.03 | 180 | 658.43 | 1646.07 | 24.68
40.01 | 0.03 | 175 | 657.72 | 1644.31 | 24.65
40.01 | 0.03 | 170 | 660.35 | 1650.86 | 25.62
40.01 | 0.03 | 165 | 657.62 | 1644.05 | 24.09
40 | 0.03 | 160 | 660.44 | 1651.1 | 25.24
40.01 | 0.03 | 155 | 662.38 | 1655.94 | 25.5
40.01 | 0.03 | 150 | 661.34 | 1653.35 | 25.29
40.01 | 0.03 | 145 | 661.22 | 1653.04 | 24.58
39.99 | 0.03 | 140 | 665.55 | 1663.89 | 26.1
39.99 | 0.03 | 135 | 664.62 | 1661.56 | 25.29
40 | 0.03 | 130 | 666.79 | 1666.98 | 25.48
40.01 | 0.03 | 125 | 665.5 | 1663.75 | 24.6
40 | 0.03 | 120 | 668.31 | 1670.77 | 25.41
40 | 0.03 | 115 | 668.84 | 1672.09 | 25.38
40 | 0.03 | 110 | 668.95 | 1672.37 | 24.92
40 | 0.03 | 105 | 671 | 1677.49 | 25.35
40.01 | 0.03 | 102 | 672.26 | 1680.65 | 25.73
40.01 | 0.03 | 99 | 671.54 | 1678.86 | 25.29
40 | 0.03 | 96 | 672.26 | 1680.66 | 25.53
40.01 | 0.03 | 94 | 672.47 | 1681.16 | 25.45
40.01 | 0.03 | 92 | 672.14 | 1680.34 | 25.48
40 | 0.03 | 90 | 672.04 | 1680.11 | 25.32
40.01 | 0.03 | 88 | 672.45 | 1681.12 | 25.35
40 | 0.03 | 86 | 672.41 | 1681.03 | 25.43
40 | 0.03 | 84 | 671.8 | 1679.49 | 25.35
40 | 0.03 | 81 | 671.76 | 1679.4 | 25.37
40.01 | 0.03 | 78 | 671.58 | 1678.96 | 25.24
39.99 | 0.03 | 75 | 671.19 | 1677.98 | 25.44
40 | 0.03 | 70 | 670.88 | 1677.2 | 25.69
39.99 | 0.03 | 65 | 669.67 | 1674.17 | 25.5
40 | 0.03 | 60 | 667.48 | 1668.7 | 25.1
40 | 0.03 | 55 | 666.43 | 1666.08 | 25.36
40 | 0.03 | 50 | 665.26 | 1663.16 | 25.45
39.99 | 0.03 | 45 | 663.84 | 1659.59 | 25.34
40.01 | 0.03 | 40 | 662.21 | 1655.52 | 25.22
40.02 | 0.03 | 35 | 661.66 | 1654.15 | 25.38
40 | 0.03 | 30 | 660.75 | 1651.87 | 25.29
39.98 | 0.03 | 25 | 658.99 | 1647.46 | 24.91
39.99 | 0.03 | 20 | 659.62 | 1649.05 | 25.34
40.01 | 0.03 | 15 | 660.27 | 1650.67 | 25.57
40 | 0.03 | 10 | 660.53 | 1651.33 | 25.54
39.99 | 0.03 | 5 | 661.43 | 1653.57 | 25.46
40.02 | 0.02 | 240 | 669.96 | 1674.9 | 25.05
39.99 | 0.02 | 235 | 670.46 | 1676.14 | 25.33
40.01 | 0.02 | 230 | 668.84 | 1672.1 | 25.3
40 | 0.02 | 225 | 668.84 | 1672.09 | 25.13
40 | 0.02 | 220 | 667.13 | 1667.82 | 24.81
40 | 0.02 | 215 | 668.05 | 1670.12 | 25.07
40 | 0.02 | 210 | 665.27 | 1663.18 | 24.24
40.01 | 0.02 | 205 | 667.21 | 1668.01 | 25.33
40.01 | 0.02 | 200 | 666.72 | 1666.81 | 25.1
40.01 | 0.02 | 195 | 666.21 | 1665.53 | 25.25
40.01 | 0.02 | 190 | 666.57 | 1666.43 | 25.49
40.01 | 0.02 | 185 | 665.59 | 1663.96 | 24.89
40.01 | 0.02 | 180 | 667.01 | 1667.52 | 25.77
39.99 | 0.02 | 175 | 664.95 | 1662.38 | 25.12
40.01 | 0.02 | 170 | 666.45 | 1666.13 | 25.42
39.99 | 0.02 | 165 | 666.19 | 1665.47 | 25.3
39.99 | 0.02 | 160 | 664.89 | 1662.22 | 24.58
40 | 0.02 | 155 | 667.39 | 1668.47 | 25.62
40 | 0.02 | 150 | 666.76 | 1666.91 | 25.09
40 | 0.02 | 145 | 667.44 | 1668.59 | 25.31
40.01 | 0.02 | 140 | 668.73 | 1671.82 | 25.64
39.99 | 0.02 | 135 | 667.6 | 1669 | 25.12
40.01 | 0.02 | 130 | 669.42 | 1673.56 | 25.68
40 | 0.02 | 125 | 669.63 | 1674.08 | 25.32
40.01 | 0.02 | 120 | 670.87 | 1677.19 | 25.67
40 | 0.02 | 115 | 671.71 | 1679.28 | 25.5
39.99 | 0.02 | 110 | 671.96 | 1679.89 | 25.48
40.02 | 0.02 | 105 | 672.63 | 1681.58 | 25.48
39.99 | 0.02 | 102 | 672.32 | 1680.81 | 25.38
40.01 | 0.02 | 99 | 672.89 | 1682.22 | 25.41
40.01 | 0.02 | 96 | 673.62 | 1684.05 | 25.61
40.01 | 0.02 | 94 | 674.02 | 1685.05 | 25.71
40.01 | 0.02 | 92 | 673.35 | 1683.37 | 25.61
40.01 | 0.02 | 90 | 673.53 | 1683.84 | 25.49
40.01 | 0.02 | 88 | 673.23 | 1683.08 | 25.35
40.01 | 0.02 | 86 | 673.44 | 1683.61 | 25.54
40.01 | 0.02 | 84 | 673.54 | 1683.85 | 25.51
40.01 | 0.02 | 81 | 673.56 | 1683.9 | 25.62
40 | 0.02 | 78 | 672.82 | 1682.06 | 25.33
39.98 | 0.02 | 75 | 673.06 | 1682.65 | 25.63
40 | 0.02 | 70 | 673.35 | 1683.37 | 25.64
40 | 0.02 | 65 | 672.43 | 1681.07 | 25.62
39.99 | 0.02 | 60 | 671.26 | 1678.16 | 25.43
40.01 | 0.02 | 55 | 670.92 | 1677.29 | 25.52
40 | 0.02 | 50 | 669.73 | 1674.32 | 25.63
39.99 | 0.02 | 45 | 669.13 | 1672.82 | 25.61
40 | 0.02 | 40 | 669.34 | 1673.35 | 26
40 | 0.02 | 35 | 665.95 | 1664.89 | 25.02
40 | 0.02 | 30 | 667.55 | 1668.88 | 25.73
40.01 | 0.02 | 25 | 666.36 | 1665.89 | 25.44
40 | 0.02 | 20 | 668.17 | 1670.43 | 26.14
40 | 0.02 | 15 | 667.57 | 1668.92 | 25.54
40 | 0.02 | 10 | 666.32 | 1665.79 | 25.32
40.01 | 0.02 | 5 | 667.36 | 1668.4 | 25.43
40.01 | 0.015 | 240 | 670.74 | 1676.85 | 24.89
40.01 | 0.015 | 235 | 671.16 | 1677.89 | 25.17
40.02 | 0.015 | 230 | 670.81 | 1677.02 | 25.3
40.01 | 0.015 | 225 | 669.82 | 1674.55 | 25.05
40 | 0.015 | 220 | 670.12 | 1675.3 | 25.42
40.01 | 0.015 | 215 | 670.42 | 1676.04 | 25.38
40.01 | 0.015 | 210 | 670.31 | 1675.77 | 25.6
40.01 | 0.015 | 205 | 669.12 | 1672.8 | 25.31
40.01 | 0.015 | 200 | 666 | 1665.01 | 24.13
40 | 0.015 | 195 | 669.13 | 1672.82 | 25.57
40.01 | 0.015 | 190 | 669.53 | 1673.84 | 25.9
39.98 | 0.015 | 185 | 667.16 | 1667.89 | 24.89
40.01 | 0.015 | 180 | 666.71 | 1666.78 | 24.87
39.98 | 0.015 | 175 | 668.82 | 1672.04 | 25.52
39.99 | 0.015 | 170 | 668.41 | 1671.02 | 25.32
39.99 | 0.015 | 165 | 669.55 | 1673.88 | 25.77
40 | 0.015 | 160 | 668.53 | 1671.33 | 25.37
40 | 0.015 | 155 | 666.76 | 1666.9 | 24.47
39.98 | 0.015 | 150 | 669.48 | 1673.7 | 25.52
40.01 | 0.015 | 145 | 668.37 | 1670.92 | 25.01
39.99 | 0.015 | 140 | 669.71 | 1674.27 | 25.49
39.99 | 0.015 | 135 | 670.2 | 1675.51 | 25.28
40.01 | 0.015 | 130 | 670.53 | 1676.32 | 25.44
40.02 | 0.015 | 125 | 671.77 | 1679.43 | 25.7
40.01 | 0.015 | 120 | 670.95 | 1677.38 | 25.31
40.01 | 0.015 | 115 | 672.2 | 1680.51 | 25.61
40 | 0.015 | 110 | 671.77 | 1679.43 | 25.36
40 | 0.015 | 105 | 671.93 | 1679.83 | 25.24
40 | 0.015 | 102 | 673.8 | 1684.49 | 25.78
40.01 | 0.015 | 99 | 674.69 | 1686.72 | 26.26
40 | 0.015 | 96 | 673.08 | 1682.7 | 25.38
39.99 | 0.015 | 94 | 673.39 | 1683.49 | 25.52
40 | 0.015 | 92 | 673.67 | 1684.16 | 25.45
40 | 0.015 | 90 | 673.69 | 1684.23 | 25.47
40 | 0.015 | 88 | 673.32 | 1683.3 | 25.4
40 | 0.015 | 86 | 673.74 | 1684.34 | 25.56
40 | 0.015 | 84 | 673.94 | 1684.85 | 25.51
40.01 | 0.015 | 81 | 673.84 | 1684.6 | 25.67
40 | 0.015 | 78 | 674.28 | 1685.69 | 25.91
40 | 0.015 | 75 | 673.8 | 1684.51 | 25.66
39.99 | 0.015 | 70 | 673.13 | 1682.83 | 25.56
40.01 | 0.015 | 65 | 673.94 | 1684.85 | 25.94
40 | 0.015 | 60 | 672.25 | 1680.63 | 25.39
39.99 | 0.015 | 55 | 671.35 | 1678.37 | 25.37
40 | 0.015 | 50 | 672.19 | 1680.48 | 26.13
40 | 0.015 | 45 | 670.35 | 1675.88 | 25.33
39.99 | 0.015 | 40 | 670.36 | 1675.9 | 25.52
40.01 | 0.015 | 35 | 668.07 | 1670.18 | 24.82
39.99 | 0.015 | 30 | 670.74 | 1676.85 | 26.09
39.98 | 0.015 | 25 | 668.76 | 1671.9 | 25.1
39.99 | 0.015 | 20 | 669.5 | 1673.74 | 25.39
39.99 | 0.015 | 15 | 668.04 | 1670.1 | 24.87
40 | 0.015 | 10 | 669.13 | 1672.82 | 25.3
39.98 | 0.015 | 5 | 669.39 | 1673.47 | 25.38
40 | 0.01 | 240 | 673.01 | 1682.53 | 25.64
40.01 | 0.01 | 235 | 671.98 | 1679.94 | 25.36
40.01 | 0.01 | 230 | 671.79 | 1679.48 | 25.19
40 | 0.01 | 225 | 672.25 | 1680.62 | 25.57
40 | 0.01 | 220 | 671.78 | 1679.46 | 25.67
40.01 | 0.01 | 215 | 669.41 | 1673.52 | 24.66
40.01 | 0.01 | 210 | 670.22 | 1675.56 | 24.71
40 | 0.01 | 205 | 670.3 | 1675.74 | 25.12
39.99 | 0.01 | 200 | 669.37 | 1673.43 | 24.82
39.98 | 0.01 | 195 | 670.35 | 1675.87 | 25.22
40.02 | 0.01 | 190 | 670.46 | 1676.15 | 25.22
40.01 | 0.01 | 185 | 670.95 | 1677.38 | 25.85
40.02 | 0.01 | 180 | 670.77 | 1676.93 | 25.56
40.01 | 0.01 | 175 | 668.74 | 1671.86 | 24.72
40 | 0.01 | 170 | 670.87 | 1677.18 | 25.53
40.01 | 0.01 | 165 | 668.6 | 1671.5 | 24.53
40.01 | 0.01 | 160 | 670.72 | 1676.8 | 25.47
40 | 0.01 | 155 | 672.07 | 1680.18 | 26.25
40.01 | 0.01 | 150 | 671.86 | 1679.65 | 25.63
40.01 | 0.01 | 145 | 672.66 | 1681.66 | 26.12
40.01 | 0.01 | 140 | 671.05 | 1677.63 | 25.33
40.01 | 0.01 | 135 | 671.27 | 1678.17 | 25.62
40.01 | 0.01 | 130 | 672.09 | 1680.23 | 25.96
39.99 | 0.01 | 125 | 670.9 | 1677.26 | 25.38
39.98 | 0.01 | 120 | 672.04 | 1680.1 | 25.45
40.01 | 0.01 | 115 | 672.35 | 1680.86 | 25.42
40 | 0.01 | 110 | 671.54 | 1678.85 | 25.02
39.98 | 0.01 | 105 | 672.9 | 1682.25 | 25.39
39.99 | 0.01 | 102 | 673.12 | 1682.79 | 25.39
40 | 0.01 | 99 | 673.66 | 1684.15 | 25.48
40.01 | 0.01 | 96 | 673.81 | 1684.53 | 25.57
40.01 | 0.01 | 94 | 674.05 | 1685.13 | 25.66
40 | 0.01 | 92 | 674.51 | 1686.26 | 25.92
40.02 | 0.01 | 90 | 674.3 | 1685.76 | 25.68
39.99 | 0.01 | 88 | 674.29 | 1685.73 | 25.66
40.01 | 0.01 | 86 | 674.09 | 1685.21 | 25.57
40 | 0.01 | 84 | 674.78 | 1686.95 | 25.59
40.01 | 0.01 | 81 | 674.72 | 1686.81 | 25.78
40 | 0.01 | 78 | 674.13 | 1685.34 | 25.65
40.01 | 0.01 | 75 | 673.72 | 1684.3 | 25.33
40.01 | 0.01 | 70 | 674.17 | 1685.42 | 25.74
40.01 | 0.01 | 65 | 673.98 | 1684.95 | 25.65
40 | 0.01 | 60 | 673.85 | 1684.63 | 25.77
40.01 | 0.01 | 55 | 672.38 | 1680.95 | 25.35
40 | 0.01 | 50 | 672.2 | 1680.5 | 25.51
39.98 | 0.01 | 45 | 672.91 | 1682.29 | 25.74
40.01 | 0.01 | 40 | 673.45 | 1683.62 | 26.21
40 | 0.01 | 35 | 671.71 | 1679.29 | 25.4
39.99 | 0.01 | 30 | 673.67 | 1684.18 | 26.81
40 | 0.01 | 25 | 671.7 | 1679.25 | 25.56
39.99 | 0.01 | 20 | 672.43 | 1681.08 | 25.9
40 | 0.01 | 15 | 671.86 | 1679.66 | 25.77
39.99 | 0.01 | 10 | 671.98 | 1679.94 | 25.65
39.99 | 0.01 | 5 | 671.71 | 1679.26 | 25.52
39.98 | -0.001 | 110 | 672.94 | 1682.34 | 25.35
45 | 7 | 240 | 56 | 140 | 19.41
45 | 7 | 235 | 55.66 | 139.15 | 20.55
45 | 7 | 230 | 55.25 | 138.12 | 21.16
45 | 7 | 225 | 54.75 | 136.89 | 20.64
45.01 | 7 | 220 | 54.36 | 135.9 | 19.95
45 | 7 | 215 | 54.21 | 135.52 | 19.58
45.01 | 7 | 210 | 54.36 | 135.89 | 19.49
45 | 7 | 205 | 54.85 | 137.13 | 19.75
45.01 | 7 | 200 | 55.47 | 138.67 | 18.96
45 | 7 | 195 | 56.59 | 141.48 | 18.47
44.99 | 7 | 190 | 58.06 | 145.15 | 17.73
45 | 7 | 185 | 59.77 | 149.42 | 17.25
45.02 | 7 | 180 | 60.62 | 151.55 | 17.34
45 | 7 | 175 | 59.59 | 148.97 | 17.17
45 | 7 | 170 | 58.18 | 145.45 | 17.8
45.01 | 7 | 165 | 56.7 | 141.75 | 18.21
45 | 7 | 160 | 55.39 | 138.49 | 18.37
45.01 | 7 | 155 | 54.5 | 136.26 | 19.02
45 | 7 | 150 | 53.87 | 134.67 | 19.51
45 | 7 | 145 | 53.51 | 133.77 | 19.7
45 | 7 | 140 | 53.3 | 133.26 | 19.67
45 | 7 | 135 | 53.47 | 133.67 | 20.12
45.01 | 7 | 130 | 53.8 | 134.5 | 20.52
45 | 7 | 125 | 54.26 | 135.66 | 20.69
45 | 7 | 120 | 54.84 | 137.09 | 20.06
44.99 | 7 | 115 | 55.43 | 138.58 | 18.94
45 | 7 | 110 | 56.38 | 140.94 | 17.99
44.99 | 7 | 105 | 57.52 | 143.8 | 16.54
45.01 | 7 | 102 | 58.99 | 147.49 | 15.59
45 | 7 | 99 | 61.99 | 154.97 | 12.29
45.01 | 7 | 96 | 77.84 | 194.61 | 8.43
44.99 | 7 | 94 | 141.35 | 353.38 | 9.03
45 | 7 | 92 | 185.75 | 464.36 | 8.81
45 | 7 | 90 | 88.72 | 221.79 | 8.5
45 | 7 | 88 | 69.06 | 172.65 | 10.56
45 | 7 | 86 | 63.22 | 158.04 | 12.23
45.01 | 7 | 84 | 62 | 155.01 | 15.14
45.01 | 7 | 81 | 60.18 | 150.45 | 16.33
45 | 7 | 78 | 59.15 | 147.89 | 17.09
45 | 7 | 75 | 58.72 | 146.81 | 18.56
45 | 7 | 70 | 57.22 | 143.05 | 18.17
44.99 | 7 | 65 | 56.36 | 140.89 | 18.93
45 | 7 | 60 | 55.63 | 139.08 | 19.49
45 | 7 | 55 | 54.81 | 137.01 | 19.18
45 | 7 | 50 | 54.34 | 135.84 | 19.41
45.01 | 7 | 45 | 53.86 | 134.64 | 19.19
44.99 | 7 | 40 | 53.44 | 133.59 | 18.6
45.01 | 7 | 35 | 53.35 | 133.39 | 18.36
45 | 7 | 30 | 53.45 | 133.64 | 18.08
45.01 | 7 | 25 | 53.99 | 134.97 | 17.93
45 | 7 | 20 | 54.76 | 136.9 | 17.61
44.99 | 7 | 15 | 55.94 | 139.85 | 17.02
45 | 7 | 10 | 57.86 | 144.65 | 17.16
45 | 7 | 5 | 59.81 | 149.52 | 17.14
45 | 5 | 240 | 66.39 | 165.97 | 19.81
45 | 5 | 235 | 65.6 | 164.01 | 19.97
45 | 5 | 230 | 65.05 | 162.63 | 20.11
45 | 5 | 225 | 64.89 | 162.23 | 20.46
45.01 | 5 | 220 | 64.85 | 162.13 | 20.28
45 | 5 | 215 | 65.19 | 162.96 | 20.43
45 | 5 | 210 | 65.71 | 164.28 | 20.56
45 | 5 | 205 | 66.62 | 166.55 | 20.35
45 | 5 | 200 | 67.67 | 169.18 | 19.27
44.99 | 5 | 195 | 69.74 | 174.36 | 19.38
45 | 5 | 190 | 72.29 | 180.72 | 19.79
45.01 | 5 | 185 | 74.75 | 186.86 | 19.64
45.01 | 5 | 180 | 75.65 | 189.14 | 19.39
44.99 | 5 | 175 | 74.22 | 185.54 | 19.28
45 | 5 | 170 | 72.03 | 180.08 | 19.58
45 | 5 | 165 | 69.45 | 173.63 | 19.3
45 | 5 | 160 | 67.45 | 168.62 | 19.74
45 | 5 | 155 | 65.7 | 164.25 | 19.81
45 | 5 | 150 | 64.45 | 161.14 | 20.17
44.99 | 5 | 145 | 63.67 | 159.18 | 20.53
45 | 5 | 140 | 63.06 | 157.64 | 20.09
45 | 5 | 135 | 62.94 | 157.35 | 19.9
45 | 5 | 130 | 63.32 | 158.31 | 20.39
44.99 | 5 | 125 | 64 | 160 | 20.52
45.01 | 5 | 120 | 64.82 | 162.06 | 19.68
45 | 5 | 115 | 66.05 | 165.13 | 18.81
45 | 5 | 110 | 67.73 | 169.34 | 17.33
45.01 | 5 | 105 | 69.93 | 174.82 | 15.44
45.01 | 5 | 102 | 71.76 | 179.41 | 13.26
45 | 5 | 99 | 77.09 | 192.73 | 10.87
45 | 5 | 96 | 99.79 | 249.48 | 8.34
44.99 | 5 | 94 | 164.76 | 411.89 | 8.83
45.01 | 5 | 92 | 215.17 | 537.93 | 8.92
45 | 5 | 90 | 115.46 | 288.66 | 8.27
45.01 | 5 | 88 | 87.24 | 218.11 | 9.32
45 | 5 | 86 | 78.84 | 197.1 | 11.23
45 | 5 | 84 | 75.58 | 188.96 | 13.12
45 | 5 | 81 | 72.86 | 182.16 | 14.99
45 | 5 | 78 | 71.14 | 177.85 | 15.99
45 | 5 | 75 | 70.07 | 175.16 | 17.42
45 | 5 | 70 | 68.13 | 170.31 | 18.02
45 | 5 | 65 | 66.59 | 166.47 | 18.41
45 | 5 | 60 | 65.65 | 164.12 | 19.24
45 | 5 | 55 | 64.84 | 162.1 | 19.63
45 | 5 | 50 | 64.17 | 160.42 | 19.43
45 | 5 | 45 | 63.93 | 159.84 | 19.79
45.01 | 5 | 40 | 63.9 | 159.74 | 19.76
44.99 | 5 | 35 | 64.18 | 160.44 | 19.98
45 | 5 | 30 | 64.65 | 161.62 | 19.35
45 | 5 | 25 | 65.73 | 164.32 | 19.26
45 | 5 | 20 | 67.15 | 167.87 | 18.85
44.99 | 5 | 15 | 69.3 | 173.26 | 18.99
45 | 5 | 10 | 72.02 | 180.04 | 19.13
45 | 5 | 5 | 74.76 | 186.9 | 19.52
44.99 | 3 | 240 | 86.71 | 216.77 | 18.48
45 | 3 | 235 | 85.53 | 213.82 | 19.17
45 | 3 | 230 | 84.97 | 212.44 | 19.89
45 | 3 | 225 | 84.7 | 211.75 | 20.06
45 | 3 | 220 | 84.72 | 211.8 | 20.05
45 | 3 | 215 | 85.28 | 213.2 | 19.86
45.01 | 3 | 210 | 86.51 | 216.27 | 20.38
45 | 3 | 205 | 88.12 | 220.31 | 20.47
45.01 | 3 | 200 | 90.35 | 225.86 | 20.74
45 | 3 | 195 | 93.14 | 232.84 | 20.64
45.01 | 3 | 190 | 96.48 | 241.21 | 20.91
44.99 | 3 | 185 | 99.61 | 249.03 | 21.4
45 | 3 | 180 | 100.62 | 251.56 | 21.14
45 | 3 | 175 | 98.98 | 247.44 | 21.15
45 | 3 | 170 | 95.61 | 239.03 | 20.43
45 | 3 | 165 | 92.58 | 231.45 | 21.21
45 | 3 | 160 | 89.14 | 222.84 | 20.29
45.01 | 3 | 155 | 86.56 | 216.4 | 20.4
45 | 3 | 150 | 84.7 | 211.74 | 20.53
45 | 3 | 145 | 83.25 | 208.13 | 20.47
45 | 3 | 140 | 82.21 | 205.53 | 19.72
45 | 3 | 135 | 81.87 | 204.67 | 19.08
45 | 3 | 130 | 82.61 | 206.52 | 19.53
45 | 3 | 125 | 83.44 | 208.6 | 18.5
45 | 3 | 120 | 85.02 | 212.55 | 17.69
45 | 3 | 115 | 87.63 | 219.07 | 16.86
45 | 3 | 110 | 91.01 | 227.52 | 15.25
45.01 | 3 | 105 | 96.02 | 240.05 | 13.52
45 | 3 | 102 | 100.99 | 252.48 | 11.83
45 | 3 | 99 | 111.82 | 279.54 | 10.06
45 | 3 | 96 | 146.25 | 365.63 | 8.73
44.99 | 3 | 94 | 215.91 | 539.77 | 9.65
45 | 3 | 92 | 259.77 | 649.44 | 10.53
45 | 3 | 90 | 169.77 | 424.42 | 8.55
45 | 3 | 88 | 128.87 | 322.17 | 9.17
45 | 3 | 86 | 112.9 | 282.25 | 10.22
45 | 3 | 84 | 105.69 | 264.22 | 11.66
45 | 3 | 81 | 99.87 | 249.66 | 13.4
45 | 3 | 78 | 95.94 | 239.84 | 14.33
45 | 3 | 75 | 93.45 | 233.63 | 15.54
45 | 3 | 70 | 89.96 | 224.89 | 16.85
45 | 3 | 65 | 87.56 | 218.9 | 18.09
45 | 3 | 60 | 85.51 | 213.78 | 18.41
44.99 | 3 | 55 | 84.39 | 210.98 | 19.25
44.99 | 3 | 50 | 83.29 | 208.21 | 19.02
45.01 | 3 | 45 | 83.19 | 207.97 | 19.82
44.99 | 3 | 40 | 83.35 | 208.37 | 20.24
45.01 | 3 | 35 | 83.48 | 208.69 | 19.13
45 | 3 | 30 | 85.07 | 212.67 | 20.38
45 | 3 | 25 | 86.84 | 217.1 | 20.42
45 | 3 | 20 | 89.09 | 222.72 | 20.02
44.99 | 3 | 15 | 92.45 | 231.12 | 20.84
45 | 3 | 10 | 96.07 | 240.19 | 20.97
44.99 | 3 | 5 | 99.7 | 249.25 | 21.8
44.99 | 2 | 240 | 109.01 | 272.53 | 17.17
45 | 2 | 235 | 107.45 | 268.63 | 18
45 | 2 | 230 | 106.5 | 266.25 | 18.73
45.01 | 2 | 225 | 105.92 | 264.8 | 18.89
45.01 | 2 | 220 | 106.03 | 265.07 | 19.11
45 | 2 | 215 | 106.79 | 266.99 | 19.52
45 | 2 | 210 | 108.38 | 270.95 | 19.91
45.01 | 2 | 205 | 110.81 | 277.01 | 21.05
45 | 2 | 200 | 113.07 | 282.68 | 20.48
44.99 | 2 | 195 | 116.64 | 291.6 | 21.36
45 | 2 | 190 | 120.44 | 301.09 | 22.03
45 | 2 | 185 | 123.74 | 309.34 | 22.21
45 | 2 | 180 | 124.97 | 312.43 | 22.52
45 | 2 | 175 | 122.95 | 307.38 | 21.57
45 | 2 | 170 | 119.72 | 299.3 | 21.68
45 | 2 | 165 | 115.73 | 289.32 | 20.84
45 | 2 | 160 | 112.01 | 280.03 | 20.49
45.01 | 2 | 155 | 108.76 | 271.9 | 20.02
45 | 2 | 150 | 106.29 | 265.73 | 19.9
45 | 2 | 145 | 104.3 | 260.76 | 19.23
45 | 2 | 140 | 103.38 | 258.44 | 18.91
45 | 2 | 135 | 102.99 | 257.48 | 18.13
44.99 | 2 | 130 | 104.01 | 260.03 | 18.19
45 | 2 | 125 | 105.56 | 263.89 | 17.61
44.99 | 2 | 120 | 107.92 | 269.81 | 16.35
45 | 2 | 115 | 111.89 | 279.72 | 15.61
45 | 2 | 110 | 117.6 | 293.99 | 14.46
45 | 2 | 105 | 126.05 | 315.14 | 12.87
44.99 | 2 | 102 | 134.39 | 335.96 | 11.41
45 | 2 | 99 | 150.48 | 376.19 | 9.73
44.99 | 2 | 96 | 195.95 | 489.88 | 9.24
44.99 | 2 | 94 | 260.93 | 652.33 | 10.63
44.99 | 2 | 92 | 292.48 | 731.21 | 11.65
44.99 | 2 | 90 | 223.89 | 559.73 | 9.24
45 | 2 | 88 | 174.95 | 437.37 | 9.5
45 | 2 | 86 | 151.67 | 379.18 | 10.18
44.99 | 2 | 84 | 140.18 | 350.46 | 11.32
45 | 2 | 81 | 129.71 | 324.27 | 12.43
45.01 | 2 | 78 | 123.83 | 309.57 | 13.65
45 | 2 | 75 | 119.66 | 299.16 | 14.88
45 | 2 | 70 | 114.09 | 285.22 | 16.16
45 | 2 | 65 | 110.26 | 275.66 | 17.01
45 | 2 | 60 | 107.29 | 268.23 | 17.44
45 | 2 | 55 | 105.36 | 263.41 | 17.99
45 | 2 | 50 | 104.3 | 260.76 | 18.57
45 | 2 | 45 | 103.66 | 259.16 | 18.76
45 | 2 | 40 | 103.95 | 259.88 | 19.17
45 | 2 | 35 | 104.8 | 262 | 19.54
45 | 2 | 30 | 106.26 | 265.65 | 19.66
45 | 2 | 25 | 108.38 | 270.94 | 19.77
44.99 | 2 | 20 | 111.57 | 278.94 | 20.46
45 | 2 | 15 | 115.5 | 288.76 | 20.74
44.99 | 2 | 10 | 119.57 | 298.93 | 21.39
45.01 | 2 | 5 | 123.12 | 307.8 | 21.77
44.99 | 1.5 | 240 | 129.17 | 322.91 | 16.71
45 | 1.5 | 235 | 126.74 | 316.86 | 17.31
45 | 1.5 | 230 | 125.24 | 313.09 | 17.66
45 | 1.5 | 225 | 124.96 | 312.4 | 18.66
45 | 1.5 | 220 | 125.01 | 312.53 | 19.02
45 | 1.5 | 215 | 125.87 | 314.67 | 19.54
45 | 1.5 | 210 | 127.35 | 318.37 | 19.81
45 | 1.5 | 205 | 129.93 | 324.84 | 20.72
45.01 | 1.5 | 200 | 132.47 | 331.19 | 20.5
45 | 1.5 | 195 | 136.16 | 340.39 | 21.15
45 | 1.5 | 190 | 140.23 | 350.57 | 21.98
44.99 | 1.5 | 185 | 143.51 | 358.78 | 22.44
45.01 | 1.5 | 180 | 144.33 | 360.82 | 21.66
45 | 1.5 | 175 | 143.43 | 358.57 | 22.65
45 | 1.5 | 170 | 139.92 | 349.79 | 21.82
45 | 1.5 | 165 | 135.88 | 339.71 | 21.07
45 | 1.5 | 160 | 132.07 | 330.18 | 20.95
45.01 | 1.5 | 155 | 128.4 | 321 | 20.08
45 | 1.5 | 150 | 125.56 | 313.91 | 19.57
45 | 1.5 | 145 | 123.97 | 309.93 | 19.73
45.01 | 1.5 | 140 | 122.76 | 306.91 | 18.92
45 | 1.5 | 135 | 122.58 | 306.45 | 18.3
45.01 | 1.5 | 130 | 123.69 | 309.24 | 17.85
44.99 | 1.5 | 125 | 125.22 | 313.04 | 16.54
45 | 1.5 | 120 | 128.76 | 321.91 | 15.95
45 | 1.5 | 115 | 133.64 | 334.09 | 15.02
44.99 | 1.5 | 110 | 141.39 | 353.47 | 14.12
45 | 1.5 | 105 | 152.8 | 382 | 12.49
45 | 1.5 | 102 | 163.93 | 409.82 | 11.14
45 | 1.5 | 99 | 185.56 | 463.91 | 10
44.99 | 1.5 | 96 | 236.28 | 590.69 | 9.85
44.99 | 1.5 | 94 | 293.4 | 733.5 | 11.61
45 | 1.5 | 92 | 314.73 | 786.82 | 12.17
45 | 1.5 | 90 | 266.31 | 665.78 | 10.45
45 | 1.5 | 88 | 213.07 | 532.69 | 9.55
45 | 1.5 | 86 | 185.84 | 464.6 | 10.28
44.99 | 1.5 | 84 | 170.55 | 426.37 | 11.2
45 | 1.5 | 81 | 156.94 | 392.36 | 12.41
45 | 1.5 | 78 | 148.16 | 370.4 | 13.12
45 | 1.5 | 75 | 142.93 | 357.33 | 14.47
45 | 1.5 | 70 | 135.64 | 339.1 | 15.61
45 | 1.5 | 65 | 130.4 | 326.01 | 16.18
44.99 | 1.5 | 60 | 127.12 | 317.8 | 17.4
44.99 | 1.5 | 55 | 124.33 | 310.81 | 17.57
45 | 1.5 | 50 | 122.9 | 307.24 | 18.23
45 | 1.5 | 45 | 122.47 | 306.17 | 18.78
45.01 | 1.5 | 40 | 122.04 | 305.1 | 18.44
45 | 1.5 | 35 | 123.43 | 308.57 | 19.44
45 | 1.5 | 30 | 125.33 | 313.34 | 19.84
44.99 | 1.5 | 25 | 127.9 | 319.75 | 20.15
45 | 1.5 | 20 | 131.33 | 328.31 | 20.83
44.99 | 1.5 | 15 | 135.59 | 338.97 | 21.69
44.99 | 1.5 | 10 | 139.66 | 349.16 | 21.76
45 | 1.5 | 5 | 143.2 | 358 | 22.4
44.99 | 1 | 240 | 163.13 | 407.83 | 15.49
45 | 1 | 235 | 160.74 | 401.85 | 16.84
45 | 1 | 230 | 158.68 | 396.7 | 17.65
44.99 | 1 | 225 | 157.27 | 393.18 | 17.86
45.01 | 1 | 220 | 157.07 | 392.68 | 18.31
45 | 1 | 215 | 157.69 | 394.22 | 18.78
45 | 1 | 210 | 159.4 | 398.5 | 19.4
45 | 1 | 205 | 161.46 | 403.66 | 19.66
45.01 | 1 | 200 | 165.54 | 413.84 | 21.72
45 | 1 | 195 | 168.85 | 422.13 | 21.74
45 | 1 | 190 | 172.66 | 431.65 | 22.31
44.99 | 1 | 185 | 175.09 | 437.71 | 21.76
45.01 | 1 | 180 | 176.11 | 440.27 | 21.46
45 | 1 | 175 | 175.64 | 439.09 | 21.93
45 | 1 | 170 | 172.74 | 431.84 | 21.47
45 | 1 | 165 | 168.87 | 422.17 | 20.76
45 | 1 | 160 | 164.94 | 412.35 | 20.1
45.01 | 1 | 155 | 161.34 | 403.36 | 19.56
45 | 1 | 150 | 158.34 | 395.84 | 18.73
45 | 1 | 145 | 157.16 | 392.9 | 19.19
44.99 | 1 | 140 | 156.14 | 390.35 | 18.36
45 | 1 | 135 | 156.01 | 390.02 | 17.21
45 | 1 | 130 | 157.72 | 394.29 | 16.85
45 | 1 | 125 | 160.57 | 401.44 | 16.05
44.99 | 1 | 120 | 165.47 | 413.67 | 15.62
44.99 | 1 | 115 | 172.46 | 431.16 | 14.59
44.99 | 1 | 110 | 182.66 | 456.65 | 13.52
45.01 | 1 | 105 | 200.38 | 500.94 | 12.54
45 | 1 | 102 | 216.31 | 540.78 | 11.44
44.99 | 1 | 99 | 245.74 | 614.36 | 10.87
44.99 | 1 | 96 | 298.06 | 745.16 | 11.57
45 | 1 | 94 | 334.87 | 837.17 | 12.61
45 | 1 | 92 | 348.96 | 872.41 | 13.83
45 | 1 | 90 | 320.04 | 800.11 | 12.13
44.99 | 1 | 88 | 277.62 | 694.05 | 10.99
45 | 1 | 86 | 244.14 | 610.36 | 10.77
45 | 1 | 84 | 222.74 | 556.86 | 11.25
45 | 1 | 81 | 203.36 | 508.39 | 12.24
44.99 | 1 | 78 | 191.21 | 478.02 | 12.99
44.99 | 1 | 75 | 183.33 | 458.32 | 14.02
45 | 1 | 70 | 172.2 | 430.5 | 14.58
44.99 | 1 | 65 | 165.68 | 414.19 | 15.74
45 | 1 | 60 | 160.23 | 400.58 | 15.95
45 | 1 | 55 | 157.45 | 393.62 | 16.99
45.01 | 1 | 50 | 155.56 | 388.9 | 17.85
45 | 1 | 45 | 154.23 | 385.58 | 17.89
45 | 1 | 40 | 153.96 | 384.89 | 18.09
45 | 1 | 35 | 155.42 | 388.54 | 18.94
45 | 1 | 30 | 157.52 | 393.8 | 19.85
45.01 | 1 | 25 | 160.28 | 400.71 | 20.17
44.99 | 1 | 20 | 163.51 | 408.77 | 20.12
44.99 | 1 | 15 | 167.77 | 419.43 | 20.85
45 | 1 | 10 | 172.8 | 432 | 22.41
45 | 1 | 5 | 175.39 | 438.48 | 22
44.99 | 0.7 | 240 | 203.3 | 508.24 | 15.36
44.99 | 0.7 | 235 | 198.78 | 496.95 | 16.3
45 | 0.7 | 230 | 195.21 | 488.03 | 16.78
45 | 0.7 | 225 | 193.99 | 484.96 | 18.05
45 | 0.7 | 220 | 193.66 | 484.15 | 18.91
45 | 0.7 | 215 | 192.6 | 481.49 | 18.3
45 | 0.7 | 210 | 194.46 | 486.15 | 19.38
44.99 | 0.7 | 205 | 197.02 | 492.55 | 20.52
45.01 | 0.7 | 200 | 199.48 | 498.69 | 20.67
45 | 0.7 | 195 | 202.63 | 506.58 | 20.87
45 | 0.7 | 190 | 205.66 | 514.14 | 21.24
45 | 0.7 | 185 | 207.96 | 519.91 | 20.95
45 | 0.7 | 180 | 210.17 | 525.42 | 21.84
44.99 | 0.7 | 175 | 209.56 | 523.9 | 21.34
45 | 0.7 | 170 | 207.99 | 519.97 | 21.46
45 | 0.7 | 165 | 203.58 | 508.96 | 19.78
45 | 0.7 | 160 | 200.65 | 501.64 | 19.6
45.01 | 0.7 | 155 | 198.03 | 495.08 | 19.4
44.99 | 0.7 | 150 | 194.72 | 486.81 | 18.32
45 | 0.7 | 145 | 193.85 | 484.63 | 18.26
45 | 0.7 | 140 | 193 | 482.5 | 17.26
45 | 0.7 | 135 | 194.19 | 485.46 | 16.86
45 | 0.7 | 130 | 196.93 | 492.33 | 16.46
45 | 0.7 | 125 | 201.26 | 503.16 | 16.07
45 | 0.7 | 120 | 206.9 | 517.24 | 15
44.99 | 0.7 | 115 | 214.82 | 537.04 | 13.68
44.99 | 0.7 | 110 | 230.77 | 576.93 | 13.63
45 | 0.7 | 105 | 252.56 | 631.4 | 12.53
45 | 0.7 | 102 | 276.08 | 690.2 | 12.51
44.99 | 0.7 | 99 | 307.63 | 769.07 | 12.19
45 | 0.7 | 96 | 348.47 | 871.18 | 13.07
44.99 | 0.7 | 94 | 370.43 | 926.07 | 14.04
44.99 | 0.7 | 92 | 375.61 | 939.04 | 14.07
44.99 | 0.7 | 90 | 362.13 | 905.34 | 13.38
44.99 | 0.7 | 88 | 335.4 | 838.51 | 12.59
44.99 | 0.7 | 86 | 306.84 | 767.1 | 12.14
44.99 | 0.7 | 84 | 281.02 | 702.56 | 11.67
45 | 0.7 | 81 | 257.03 | 642.58 | 12.48
45 | 0.7 | 78 | 239.76 | 599.41 | 12.97
44.99 | 0.7 | 75 | 228.85 | 572.13 | 13.78
45 | 0.7 | 70 | 214.77 | 536.91 | 14.47
45 | 0.7 | 65 | 205.48 | 513.7 | 15.15
45 | 0.7 | 60 | 199.58 | 498.96 | 16.24
45.01 | 0.7 | 55 | 194.71 | 486.78 | 16.58
45 | 0.7 | 50 | 191.8 | 479.5 | 17.15
45.01 | 0.7 | 45 | 190.11 | 475.26 | 17.58
44.99 | 0.7 | 40 | 190.25 | 475.63 | 18.52
44.99 | 0.7 | 35 | 190.9 | 477.25 | 19.07
45 | 0.7 | 30 | 191.77 | 479.44 | 18.64
44.99 | 0.7 | 25 | 195.02 | 487.56 | 19.77
45 | 0.7 | 20 | 198.13 | 495.33 | 20.01
45 | 0.7 | 15 | 202.21 | 505.53 | 20.55
44.99 | 0.7 | 10 | 206.28 | 515.7 | 21.62
45 | 0.7 | 5 | 208.4 | 520.99 | 21.12
44.99 | 0.5 | 240 | 249.63 | 624.09 | 15.4
44.98 | 0.5 | 235 | 243.16 | 607.91 | 16.2
45 | 0.5 | 230 | 238.13 | 595.33 | 16.58
45.01 | 0.5 | 225 | 235.81 | 589.53 | 17.76
45.01 | 0.5 | 220 | 233.78 | 584.44 | 17.93
45.01 | 0.5 | 215 | 233.91 | 584.79 | 19.15
45 | 0.5 | 210 | 234.7 | 586.75 | 19.79
45 | 0.5 | 205 | 235.63 | 589.09 | 19.56
45 | 0.5 | 200 | 237.94 | 594.84 | 20.22
45 | 0.5 | 195 | 239.22 | 598.05 | 19.68
45 | 0.5 | 190 | 242.3 | 605.75 | 20.05
44.99 | 0.5 | 185 | 245.46 | 613.65 | 20.78
45.01 | 0.5 | 180 | 246.3 | 615.75 | 20.28
44.99 | 0.5 | 175 | 247.33 | 618.32 | 20.79
45 | 0.5 | 170 | 246.38 | 615.94 | 20.51
45 | 0.5 | 165 | 244.45 | 611.13 | 20.35
45 | 0.5 | 160 | 241.34 | 603.34 | 19.22
45.01 | 0.5 | 155 | 239.54 | 598.85 | 19.06
45 | 0.5 | 150 | 238.23 | 595.57 | 18.88
45 | 0.5 | 145 | 237.55 | 593.87 | 18.37
45 | 0.5 | 140 | 237.14 | 592.86 | 17.2
45 | 0.5 | 135 | 238.8 | 597.01 | 16.63
44.99 | 0.5 | 130 | 243.59 | 608.98 | 16.73
45 | 0.5 | 125 | 249.47 | 623.67 | 16.42
44.99 | 0.5 | 120 | 258.26 | 645.66 | 16.06
44.99 | 0.5 | 115 | 267.87 | 669.67 | 14.38
44.99 | 0.5 | 110 | 285.75 | 714.37 | 13.67
44.99 | 0.5 | 105 | 313.17 | 782.92 | 13.29
44.98 | 0.5 | 102 | 336.88 | 842.19 | 13.22
44.99 | 0.5 | 99 | 364.38 | 910.95 | 13.52
44.99 | 0.5 | 96 | 388.11 | 970.28 | 13.66
44.99 | 0.5 | 94 | 401.36 | 1003.41 | 14.67
44.99 | 0.499 | 92 | 405.7 | 1014.26 | 15.1
45 | 0.5 | 90 | 397.77 | 994.41 | 14.4
44.99 | 0.5 | 88 | 383.27 | 958.17 | 13.86
44.99 | 0.5 | 86 | 364.25 | 910.63 | 13.44
44.99 | 0.5 | 84 | 344.65 | 861.62 | 13.28
44.99 | 0.5 | 81 | 317.49 | 793.73 | 13.06
45 | 0.5 | 78 | 293.62 | 734.06 | 12.51
45 | 0.5 | 75 | 282.26 | 705.64 | 13.88
44.99 | 0.5 | 70 | 265.94 | 664.85 | 15.12
45 | 0.5 | 65 | 252.28 | 630.69 | 15.14
45 | 0.5 | 60 | 244.27 | 610.68 | 15.83
45.01 | 0.5 | 55 | 238.47 | 596.18 | 16.57
45.01 | 0.5 | 50 | 234.25 | 585.64 | 17
45 | 0.5 | 45 | 231.3 | 578.24 | 17.26
45.01 | 0.5 | 40 | 231.22 | 578.05 | 18.18
45 | 0.5 | 35 | 231.35 | 578.38 | 18.59
45 | 0.5 | 30 | 232.46 | 581.15 | 18.93
45 | 0.5 | 25 | 234.96 | 587.41 | 19.75
44.99 | 0.5 | 20 | 237.84 | 594.61 | 20.18
45 | 0.5 | 15 | 240.28 | 600.71 | 19.74
45 | 0.5 | 10 | 242.88 | 607.19 | 19.9
45 | 0.5 | 5 | 246.05 | 615.11 | 20.65
44.99 | 0.3 | 240 | 339.39 | 848.48 | 15.81
45 | 0.3 | 235 | 328.94 | 822.34 | 16.48
44.99 | 0.3 | 230 | 320.71 | 801.78 | 17.03
44.99 | 0.3 | 225 | 313.15 | 782.88 | 16.94
44.99 | 0.3 | 220 | 310.86 | 777.15 | 18.1
44.98 | 0.3 | 215 | 308.87 | 772.18 | 18.8
45 | 0.3 | 210 | 307.01 | 767.51 | 18.77
45 | 0.3 | 205 | 307.18 | 767.94 | 19.46
45.01 | 0.3 | 200 | 307.69 | 769.23 | 19.58
45 | 0.3 | 195 | 309.13 | 772.83 | 19.91
45.01 | 0.3 | 190 | 312 | 780.01 | 20.66
45.01 | 0.3 | 185 | 312.15 | 780.37 | 19.43
45.01 | 0.3 | 180 | 315.55 | 788.88 | 20.41
45 | 0.3 | 175 | 316.4 | 791 | 20.04
45 | 0.3 | 170 | 318.37 | 795.92 | 21.17
45 | 0.3 | 165 | 319.63 | 799.07 | 21.74
44.99 | 0.3 | 160 | 317.93 | 794.81 | 19.61
45.01 | 0.3 | 155 | 317.28 | 793.2 | 18.93
45.02 | 0.3 | 150 | 317.34 | 793.36 | 18.29
44.99 | 0.3 | 145 | 319.61 | 799.02 | 18.66
45.01 | 0.3 | 140 | 321.4 | 803.49 | 17.83
44.99 | 0.3 | 135 | 325 | 812.51 | 17.32
44.99 | 0.3 | 130 | 331.67 | 829.19 | 17.36
44.99 | 0.3 | 125 | 338.7 | 846.75 | 16.24
44.99 | 0.3 | 120 | 346.52 | 866.29 | 14.85
44.99 | 0.3 | 115 | 364.93 | 912.32 | 15.1
44.99 | 0.3 | 110 | 385.78 | 964.45 | 15.04
44.99 | 0.3 | 105 | 409.64 | 1024.11 | 15.02
45 | 0.3 | 102 | 425.31 | 1063.28 | 15.36
45 | 0.3 | 99 | 439.19 | 1097.97 | 15.7
44.99 | 0.3 | 96 | 445.32 | 1113.3 | 14.96
44.99 | 0.3 | 94 | 453.39 | 1133.47 | 16.32
44.99 | 0.3 | 92 | 453.65 | 1134.12 | 16.1
44.99 | 0.3 | 90 | 450.32 | 1125.8 | 15.76
44.99 | 0.3 | 88 | 446.29 | 1115.73 | 15.89
44.99 | 0.3 | 86 | 438.8 | 1097.01 | 15.67
44.99 | 0.3 | 84 | 430.82 | 1077.04 | 15.75
44.99 | 0.3 | 81 | 414.38 | 1035.95 | 15.33
44.99 | 0.3 | 78 | 398.72 | 996.79 | 15.46
44.99 | 0.3 | 75 | 382.62 | 956.54 | 15.35
44.99 | 0.3 | 70 | 360.1 | 900.25 | 15.36
45 | 0.3 | 65 | 346.42 | 866.05 | 17.8
45 | 0.3 | 60 | 330.14 | 825.36 | 16.01
45 | 0.3 | 55 | 322.7 | 806.75 | 16.97
45.01 | 0.3 | 50 | 314.87 | 787.18 | 16.77
45.01 | 0.3 | 45 | 312.2 | 780.5 | 17.82
45 | 0.3 | 40 | 308.15 | 770.36 | 17.62
45.01 | 0.3 | 35 | 309.17 | 772.93 | 19.28
45 | 0.3 | 30 | 308.38 | 770.95 | 19.19
44.99 | 0.3 | 25 | 308.61 | 771.52 | 19.33
45 | 0.3 | 20 | 310.46 | 776.15 | 19.8
44.99 | 0.3 | 15 | 311.68 | 779.19 | 19.8
44.98 | 0.3 | 10 | 313.34 | 783.34 | 20.14
45 | 0.3 | 5 | 315.41 | 788.53 | 20.47
45 | 0.2 | 240 | 421.37 | 1053.43 | 16.62
45 | 0.2 | 235 | 409.37 | 1023.44 | 17.2
45 | 0.2 | 230 | 396.6 | 991.5 | 16.88
44.99 | 0.2 | 225 | 390.7 | 976.75 | 18.06
45.01 | 0.2 | 220 | 383.87 | 959.68 | 18.03
45 | 0.2 | 215 | 377.14 | 942.84 | 17.5
45.01 | 0.2 | 210 | 375.17 | 937.91 | 18.24
45 | 0.2 | 205 | 373.43 | 933.58 | 18.65
45.01 | 0.2 | 200 | 372.54 | 931.36 | 18.86
45 | 0.2 | 195 | 373.29 | 933.22 | 19.29
45.01 | 0.2 | 190 | 373.75 | 934.38 | 19.19
45.01 | 0.2 | 185 | 378.41 | 946.02 | 20.77
45.01 | 0.2 | 180 | 378.48 | 946.2 | 20.22
45 | 0.2 | 175 | 379.32 | 948.29 | 19.67
44.99 | 0.2 | 170 | 381.58 | 953.94 | 19.7
45 | 0.2 | 165 | 383.81 | 959.52 | 19.68
45.01 | 0.2 | 160 | 387.24 | 968.11 | 20.27
45.01 | 0.2 | 155 | 389.44 | 973.59 | 19.58
44.99 | 0.2 | 150 | 392.08 | 980.21 | 19.34
44.99 | 0.2 | 145 | 395.21 | 988.04 | 18.86
45 | 0.2 | 140 | 398.38 | 995.96 | 17.88
44.99 | 0.2 | 135 | 404.84 | 1012.09 | 17.8
44.99 | 0.2 | 130 | 412.03 | 1030.08 | 17.59
44.99 | 0.2 | 125 | 421.55 | 1053.86 | 17.06
44.99 | 0.2 | 120 | 434.49 | 1086.21 | 17.19
44.99 | 0.2 | 115 | 447.93 | 1119.82 | 17.33
44.99 | 0.2 | 110 | 462.42 | 1156.06 | 17.08
44.99 | 0.2 | 105 | 474.63 | 1186.56 | 16.92
44.99 | 0.2 | 102 | 482.56 | 1206.41 | 17.14
44.99 | 0.2 | 99 | 489.92 | 1224.81 | 17.53
44.99 | 0.2 | 96 | 493.07 | 1232.67 | 17.49
44.99 | 0.2 | 94 | 494.56 | 1236.39 | 17.49
44.99 | 0.2 | 92 | 495.19 | 1237.98 | 17.59
44.99 | 0.2 | 90 | 493.08 | 1232.69 | 17.22
44.99 | 0.2 | 88 | 492.01 | 1230.02 | 17.5
45 | 0.2 | 86 | 488.59 | 1221.48 | 17.43
44.99 | 0.2 | 84 | 484.99 | 1212.48 | 17.4
44.99 | 0.2 | 81 | 475.98 | 1189.96 | 16.99
44.99 | 0.2 | 78 | 467.87 | 1169.68 | 17.15
45 | 0.2 | 75 | 458.81 | 1147.04 | 17.19
45 | 0.199 | 70 | 449.15 | 1122.87 | 22.97
45 | 0.2 | 65 | 422.88 | 1057.21 | 16.08
45 | 0.2 | 60 | 413.41 | 1033.53 | 17.57
45 | 0.2 | 55 | 399.32 | 998.29 | 16.51
45.01 | 0.2 | 50 | 393.76 | 984.4 | 17.89
45 | 0.2 | 45 | 386.92 | 967.3 | 17.93
45 | 0.2 | 40 | 383.05 | 957.62 | 18.53
45 | 0.2 | 35 | 379.84 | 949.59 | 18.79
45 | 0.2 | 30 | 379.05 | 947.63 | 19.62
45 | 0.2 | 25 | 377.61 | 944.03 | 19.9
44.99 | 0.2 | 20 | 377.7 | 944.24 | 20.05
44.99 | 0.2 | 15 | 377.48 | 943.69 | 19.96
44.99 | 0.2 | 10 | 377.74 | 944.34 | 20.14
44.99 | 0.2 | 5 | 379.78 | 949.46 | 20.77
45.01 | 0.15 | 240 | 473.62 | 1184.05 | 17.9
44.99 | 0.15 | 235 | 463.15 | 1157.86 | 18.18
44.99 | 0.15 | 230 | 451.94 | 1129.85 | 17.95
44.99 | 0.15 | 225 | 444.09 | 1110.23 | 18.24
45.01 | 0.15 | 220 | 436.41 | 1091.03 | 18.38
45.01 | 0.15 | 215 | 432.33 | 1080.82 | 19.05
45.01 | 0.15 | 210 | 427.45 | 1068.63 | 18.68
45 | 0.15 | 205 | 424.08 | 1060.2 | 18.9
44.99 | 0.15 | 200 | 423.59 | 1058.98 | 19.54
44.99 | 0.15 | 195 | 422.5 | 1056.24 | 19.63
44.99 | 0.15 | 190 | 422.56 | 1056.4 | 19.7
45 | 0.15 | 185 | 424.23 | 1060.58 | 20.24
45.01 | 0.15 | 180 | 426.07 | 1065.18 | 20.35
45 | 0.15 | 175 | 428.61 | 1071.52 | 20.73
45.01 | 0.15 | 170 | 430.09 | 1075.23 | 20.43
45.01 | 0.15 | 165 | 433.91 | 1084.78 | 20.93
45.01 | 0.15 | 160 | 436.67 | 1091.68 | 20.66
45 | 0.15 | 155 | 441.29 | 1103.23 | 20.95
44.99 | 0.15 | 150 | 445.58 | 1113.95 | 20.46
45 | 0.15 | 145 | 448.29 | 1120.73 | 19.38
44.99 | 0.15 | 140 | 456.83 | 1142.07 | 20.17
44.99 | 0.15 | 135 | 461.97 | 1154.93 | 19.66
44.99 | 0.15 | 130 | 469.02 | 1172.55 | 19.32
44.98 | 0.15 | 125 | 477.48 | 1193.69 | 19.21
44.98 | 0.15 | 120 | 486.6 | 1216.5 | 19.16
44.99 | 0.15 | 115 | 494.64 | 1236.6 | 18.57
44.98 | 0.15 | 110 | 503.47 | 1258.67 | 18.41
44.99 | 0.15 | 105 | 513.31 | 1283.27 | 18.9
44.98 | 0.15 | 102 | 518.25 | 1295.62 | 19.16
44.99 | 0.15 | 99 | 522.03 | 1305.06 | 19.31
44.99 | 0.15 | 96 | 522.34 | 1305.86 | 18.87
44.99 | 0.15 | 94 | 524.19 | 1310.48 | 19.27
44.99 | 0.15 | 92 | 523.51 | 1308.78 | 19.03
44.99 | 0.15 | 90 | 523.32 | 1308.31 | 19.13
44.99 | 0.15 | 88 | 522.68 | 1306.7 | 19.37
45 | 0.15 | 86 | 520.76 | 1301.89 | 19.14
45 | 0.15 | 84 | 512.35 | 1280.89 | 17.55
44.99 | 0.15 | 81 | 512.55 | 1281.37 | 18.55
44.99 | 0.15 | 78 | 508.96 | 1272.39 | 19.26
45 | 0.15 | 75 | 501.89 | 1254.72 | 18.82
45 | 0.15 | 70 | 491.21 | 1228.02 | 18.98
45.01 | 0.15 | 65 | 478.92 | 1197.29 | 18.71
45 | 0.15 | 60 | 468.15 | 1170.37 | 18.9
44.99 | 0.15 | 55 | 457.36 | 1143.4 | 18.68
45.01 | 0.15 | 50 | 449.82 | 1124.56 | 18.98
45.01 | 0.15 | 45 | 444.43 | 1111.06 | 19.78
45 | 0.15 | 40 | 437.62 | 1094.06 | 19.29
44.99 | 0.15 | 35 | 433.4 | 1083.51 | 19.51
45 | 0.15 | 30 | 430.31 | 1075.78 | 19.79
45 | 0.15 | 25 | 428.02 | 1070.05 | 20.09
45 | 0.15 | 20 | 427.19 | 1067.98 | 20.33
45 | 0.15 | 15 | 426.93 | 1067.33 | 20.73
45 | 0.15 | 10 | 425.96 | 1064.9 | 20.35
44.99 | 0.15 | 5 | 425.93 | 1064.81 | 20.11
44.99 | 0.1 | 240 | 527.63 | 1319.08 | 20.6
44.99 | 0.1 | 235 | 520.31 | 1300.78 | 20.34
44.99 | 0.1 | 230 | 512.68 | 1281.7 | 20.11
45 | 0.1 | 225 | 507.19 | 1267.99 | 20.19
44.99 | 0.1 | 220 | 500.9 | 1252.25 | 20.01
45.01 | 0.1 | 215 | 497.28 | 1243.21 | 20.24
44.99 | 0.1 | 210 | 492.92 | 1232.3 | 20.2
44.98 | 0.1 | 205 | 489.87 | 1224.68 | 20.29
45 | 0.1 | 200 | 488.82 | 1222.04 | 20.77
44.98 | 0.1 | 195 | 487.46 | 1218.64 | 20.82
45.01 | 0.1 | 190 | 487.02 | 1217.54 | 20.72
45.01 | 0.1 | 185 | 487.13 | 1217.83 | 21.05
44.99 | 0.1 | 180 | 486.77 | 1216.92 | 20.61
44.99 | 0.1 | 175 | 489.02 | 1222.56 | 20.97
44.99 | 0.1 | 170 | 493.47 | 1233.68 | 22.2
45 | 0.1 | 165 | 494.97 | 1237.42 | 21.89
45 | 0.1 | 160 | 500.17 | 1250.44 | 22.42
44.99 | 0.1 | 155 | 501.35 | 1253.38 | 21.7
44.99 | 0.1 | 150 | 506.02 | 1265.06 | 22.09
44.99 | 0.1 | 145 | 509.96 | 1274.89 | 21.83
44.99 | 0.1 | 140 | 514.07 | 1285.17 | 21.32
45 | 0.1 | 135 | 521.05 | 1302.62 | 21.99
44.98 | 0.1 | 130 | 526.1 | 1315.26 | 21.97
45 | 0.1 | 125 | 531.02 | 1327.56 | 21.53
44.99 | 0.1 | 120 | 536.87 | 1342.18 | 21.39
45 | 0.1 | 115 | 543.24 | 1358.11 | 21.84
44.99 | 0.1 | 110 | 547.56 | 1368.9 | 21.52
44.99 | 0.1 | 105 | 551.38 | 1378.46 | 21.53
44.99 | 0.1 | 102 | 553.47 | 1383.68 | 21.59
44.99 | 0.1 | 99 | 554.23 | 1385.58 | 21.26
44.99 | 0.1 | 96 | 552.6 | 1381.51 | 20.23
44.99 | 0.1 | 94 | 556.49 | 1391.22 | 21.76
44.99 | 0.1 | 92 | 555.9 | 1389.76 | 21.54
44.99 | 0.1 | 90 | 555.57 | 1388.92 | 21.28
44.99 | 0.1 | 88 | 554.74 | 1386.84 | 21.5
44.99 | 0.1 | 86 | 554.09 | 1385.22 | 21.45
44.99 | 0.1 | 84 | 553.05 | 1382.62 | 21.5
44.99 | 0.1 | 81 | 551.1 | 1377.76 | 21.57
45 | 0.1 | 78 | 547.55 | 1368.88 | 21.03
44.99 | 0.1 | 75 | 546.33 | 1365.82 | 21.67
44.99 | 0.1 | 70 | 538.97 | 1347.42 | 21.15
44.99 | 0.1 | 65 | 533.47 | 1333.68 | 21.55
44.99 | 0.1 | 60 | 525.3 | 1313.26 | 20.81
44.99 | 0.1 | 55 | 520.3 | 1300.74 | 21.51
44.99 | 0.1 | 50 | 513.34 | 1283.34 | 21.39
45 | 0.1 | 45 | 506 | 1265 | 20.69
44.99 | 0.1 | 40 | 503.35 | 1258.37 | 21.67
44.99 | 0.1 | 35 | 499.31 | 1248.28 | 21.79
44.99 | 0.1 | 30 | 494.37 | 1235.93 | 21.07
45 | 0.1 | 25 | 491.57 | 1228.94 | 21.1
45 | 0.1 | 20 | 491.41 | 1228.53 | 21.8
45 | 0.1 | 15 | 489.16 | 1222.91 | 21.29
45 | 0.1 | 10 | 490.26 | 1225.65 | 21.87
44.98 | 0.1 | 5 | 486.49 | 1216.22 | 20.25
44.99 | 0.07 | 240 | 555.15 | 1387.87 | 22.55
44.99 | 0.07 | 235 | 549.71 | 1374.28 | 21.99
44.99 | 0.07 | 230 | 547.66 | 1369.14 | 22.69
44.98 | 0.07 | 225 | 541.63 | 1354.07 | 21.53
44.99 | 0.07 | 220 | 540.14 | 1350.36 | 22.38
44.99 | 0.07 | 215 | 536.24 | 1340.59 | 21.96
44.99 | 0.07 | 210 | 532.77 | 1331.92 | 21.84
44.99 | 0.07 | 205 | 530.49 | 1326.23 | 21.64
45 | 0.07 | 200 | 530.45 | 1326.12 | 22.29
44.99 | 0.07 | 195 | 528.93 | 1322.33 | 22.32
44.99 | 0.07 | 190 | 529.21 | 1323.04 | 22.65
44.99 | 0.07 | 185 | 526.31 | 1315.76 | 21.65
44.99 | 0.07 | 180 | 526.6 | 1316.5 | 21.68
44.99 | 0.07 | 175 | 528.82 | 1322.04 | 22.2
44.99 | 0.07 | 170 | 532.3 | 1330.76 | 23.22
44.99 | 0.07 | 165 | 530.89 | 1327.22 | 22.14
44.99 | 0.07 | 160 | 533.71 | 1334.29 | 22.55
44.99 | 0.07 | 155 | 537.16 | 1342.89 | 22.69
44.99 | 0.07 | 150 | 540.16 | 1350.39 | 22.97
44.98 | 0.07 | 145 | 543.09 | 1357.73 | 22.89
44.99 | 0.07 | 140 | 547.38 | 1368.46 | 23.52
45 | 0.07 | 135 | 551 | 1377.5 | 24.04
44.98 | 0.07 | 130 | 553.46 | 1383.66 | 23.03
45 | 0.07 | 125 | 557.55 | 1393.87 | 23.5
44.99 | 0.07 | 120 | 561.93 | 1404.82 | 23.97
44.99 | 0.07 | 115 | 563.2 | 1407.99 | 23.16
44.99 | 0.07 | 110 | 566.85 | 1417.13 | 23.42
45 | 0.07 | 105 | 569.51 | 1423.78 | 23.53
44.99 | 0.07 | 102 | 570.49 | 1426.23 | 23.48
44.98 | 0.069 | 99 | 570.08 | 1425.19 | 22.95
44.98 | 0.07 | 96 | 571.23 | 1428.07 | 23.36
44.99 | 0.07 | 94 | 571.76 | 1429.39 | 23.16
44.99 | 0.07 | 92 | 573.92 | 1434.8 | 24.13
44.99 | 0.07 | 90 | 575.16 | 1437.89 | 24.99
45 | 0.069 | 88 | 571.46 | 1428.66 | 23.51
44.99 | 0.07 | 86 | 571.27 | 1428.17 | 23.47
44.98 | 0.07 | 84 | 571.1 | 1427.75 | 23.66
44.99 | 0.07 | 81 | 572.14 | 1430.34 | 24.58
44.99 | 0.07 | 78 | 568.12 | 1420.3 | 23.34
44.99 | 0.069 | 75 | 567.24 | 1418.1 | 23.71
44.99 | 0.07 | 70 | 563.25 | 1408.13 | 23.12
44.99 | 0.07 | 65 | 560.72 | 1401.81 | 23.63
44.99 | 0.07 | 60 | 556.59 | 1391.47 | 23.45
45 | 0.07 | 55 | 550.89 | 1377.23 | 23.01
44.99 | 0.07 | 50 | 547.34 | 1368.35 | 23.19
45 | 0.07 | 45 | 543.85 | 1359.63 | 23.12
44.99 | 0.07 | 40 | 540.9 | 1352.25 | 23.47
45 | 0.07 | 35 | 537.06 | 1342.66 | 23.01
45 | 0.07 | 30 | 534.79 | 1336.99 | 23.02
45 | 0.07 | 25 | 532.73 | 1331.83 | 22.79
45 | 0.07 | 20 | 531.08 | 1327.69 | 22.75
45 | 0.07 | 15 | 528.89 | 1322.22 | 22.02
44.99 | 0.07 | 10 | 528.95 | 1322.38 | 22.36
44.99 | 0.07 | 5 | 530.19 | 1325.48 | 22.53
45 | 0.05 | 240 | 569.42 | 1423.55 | 23.78
45.01 | 0.05 | 235 | 564.5 | 1411.26 | 22.63
44.99 | 0.05 | 230 | 562.37 | 1405.91 | 22.61
45 | 0.05 | 225 | 561 | 1402.51 | 22.86
44.99 | 0.05 | 220 | 560.58 | 1401.44 | 23.65
44.99 | 0.05 | 215 | 558.46 | 1396.15 | 23.31
44.98 | 0.05 | 210 | 554.41 | 1386.01 | 22.55
45.01 | 0.05 | 205 | 554.16 | 1385.41 | 22.99
44.99 | 0.05 | 200 | 552.24 | 1380.59 | 22.63
45 | 0.05 | 195 | 553.68 | 1384.21 | 23.29
44.99 | 0.05 | 190 | 561.04 | 1402.61 | 30.23
44.99 | 0.05 | 185 | 551.25 | 1378.12 | 22.73
44.99 | 0.05 | 180 | 551.93 | 1379.84 | 22.99
44.99 | 0.05 | 175 | 550.81 | 1377.02 | 22.43
44.99 | 0.05 | 170 | 554.09 | 1385.23 | 23.67
44.99 | 0.05 | 165 | 554.08 | 1385.19 | 23.37
44.99 | 0.05 | 160 | 556.39 | 1390.97 | 23.79
44.99 | 0.05 | 155 | 557.4 | 1393.5 | 23.54
44.99 | 0.05 | 150 | 559.19 | 1397.99 | 23.85
44.98 | 0.05 | 145 | 561.43 | 1403.57 | 23.98
45 | 0.05 | 140 | 563.14 | 1407.86 | 23.68
44.98 | 0.05 | 135 | 564.51 | 1411.27 | 23.65
44.99 | 0.05 | 130 | 565.71 | 1414.27 | 23.44
44.99 | 0.05 | 125 | 569.89 | 1424.71 | 24.22
44.99 | 0.05 | 120 | 570.52 | 1426.3 | 23.59
44.99 | 0.05 | 115 | 573.53 | 1433.82 | 24
44.99 | 0.05 | 110 | 576.31 | 1440.77 | 24.33
44.99 | 0.05 | 105 | 569.94 | 1424.85 | 21.63
45 | 0.05 | 102 | 578.37 | 1445.92 | 24.47
44.99 | 0.05 | 99 | 568.71 | 1421.78 | 20.91
44.99 | 0.05 | 96 | 579.02 | 1447.54 | 24.25
44.99 | 0.05 | 94 | 576.5 | 1441.25 | 23.09
44.99 | 0.05 | 92 | 577.85 | 1444.63 | 23.97
44.99 | 0.05 | 90 | 578.59 | 1446.47 | 24.2
44.99 | 0.049 | 88 | 578.29 | 1445.72 | 23.98
44.99 | 0.05 | 86 | 576.71 | 1441.79 | 23.59
44.99 | 0.05 | 84 | 577.81 | 1444.53 | 23.98
44.99 | 0.05 | 81 | 577.64 | 1444.09 | 24.1
44.99 | 0.05 | 78 | 576.85 | 1442.12 | 24.16
44.99 | 0.05 | 75 | 574.82 | 1437.05 | 23.6
44.99 | 0.05 | 70 | 573.33 | 1433.33 | 23.75
44.99 | 0.05 | 65 | 572.19 | 1430.47 | 24.29
45 | 0.05 | 60 | 568.79 | 1421.98 | 23.65
44.99 | 0.05 | 55 | 567.31 | 1418.27 | 23.99
44.99 | 0.05 | 50 | 564.08 | 1410.21 | 23.81
45 | 0.05 | 45 | 563.7 | 1409.26 | 24.87
44.99 | 0.05 | 40 | 559.7 | 1399.26 | 23.86
44.99 | 0.05 | 35 | 556.85 | 1392.12 | 23.56
44.99 | 0.05 | 30 | 557.16 | 1392.89 | 24.2
44.98 | 0.05 | 25 | 554.54 | 1386.34 | 23.44
44.99 | 0.05 | 20 | 553.49 | 1383.72 | 23.27
44.99 | 0.05 | 15 | 553.11 | 1382.77 | 23.34
44.99 | 0.05 | 10 | 555.95 | 1389.87 | 24.32
44.99 | 0.05 | 5 | 553.74 | 1384.35 | 23.3
44.99 | 0.03 | 240 | 577.85 | 1444.62 | 24.04
44.99 | 0.03 | 235 | 575.14 | 1437.84 | 23.32
44.99 | 0.03 | 230 | 575.55 | 1438.87 | 23.7
44.99 | 0.03 | 225 | 575.01 | 1437.53 | 24.02
44.99 | 0.03 | 220 | 567.01 | 1417.52 | 20.69
45.01 | 0.03 | 215 | 572.26 | 1430.65 | 23.46
44.99 | 0.03 | 210 | 573.12 | 1432.81 | 24.24
45.01 | 0.03 | 205 | 570.84 | 1427.09 | 23.33
45 | 0.03 | 200 | 572.23 | 1430.59 | 23.92
44.99 | 0.03 | 195 | 574.41 | 1436.04 | 25.45
44.99 | 0.03 | 190 | 571.79 | 1429.48 | 24.24
44.99 | 0.03 | 185 | 567.72 | 1419.3 | 22.53
45.01 | 0.03 | 180 | 571.06 | 1427.66 | 24.25
44.99 | 0.03 | 175 | 569.89 | 1424.72 | 23.57
44.99 | 0.03 | 170 | 572.12 | 1430.3 | 24.78
44.99 | 0.03 | 165 | 569.08 | 1422.7 | 22.86
44.99 | 0.03 | 160 | 572.53 | 1431.33 | 24.51
45 | 0.03 | 155 | 572.15 | 1430.38 | 23.99
44.99 | 0.03 | 150 | 572.27 | 1430.68 | 23.6
45 | 0.03 | 145 | 574.11 | 1435.27 | 23.83
44.98 | 0.03 | 140 | 574.93 | 1437.33 | 24.48
44.99 | 0.03 | 135 | 575.55 | 1438.87 | 24.06
44.98 | 0.03 | 130 | 576.6 | 1441.51 | 24.18
44.99 | 0.03 | 125 | 576.91 | 1442.27 | 24.06
45 | 0.03 | 120 | 579.19 | 1447.99 | 24.56
44.98 | 0.03 | 115 | 582.63 | 1456.58 | 25.63
44.99 | 0.03 | 110 | 581.05 | 1452.63 | 24.72
44.99 | 0.03 | 105 | 582.8 | 1456.99 | 25.14
44.99 | 0.03 | 102 | 577.21 | 1443.03 | 22.56
44.99 | 0.03 | 99 | 581.04 | 1452.59 | 24.16
44.98 | 0.03 | 96 | 582.74 | 1456.85 | 24.79
44.99 | 0.03 | 94 | 581.65 | 1454.13 | 24.24
44.99 | 0.03 | 92 | 581.91 | 1454.77 | 24.41
45 | 0.03 | 90 | 581.71 | 1454.28 | 24.27
44.99 | 0.03 | 88 | 581.79 | 1454.47 | 24.31
44.99 | 0.03 | 86 | 574.66 | 1436.65 | 22.02
44.99 | 0.03 | 84 | 581.08 | 1452.71 | 24.17
44.99 | 0.03 | 81 | 582.91 | 1457.26 | 24.94
44.99 | 0.03 | 78 | 583.04 | 1457.61 | 24.85
44.99 | 0.03 | 75 | 580.93 | 1452.34 | 24.31
44.99 | 0.03 | 70 | 580.24 | 1450.59 | 24.36
44.99 | 0.03 | 65 | 579.5 | 1448.74 | 24.36
44.99 | 0.03 | 60 | 578.06 | 1445.15 | 24.25
44.99 | 0.03 | 55 | 579.11 | 1447.78 | 24.93
44.99 | 0.03 | 50 | 575.4 | 1438.51 | 23.91
45 | 0.03 | 45 | 574.91 | 1437.27 | 24.33
44.98 | 0.03 | 40 | 576.44 | 1441.1 | 25.48
45 | 0.03 | 35 | 574.34 | 1435.85 | 24.78
45 | 0.03 | 30 | 572.38 | 1430.95 | 24.17
44.99 | 0.03 | 25 | 572.35 | 1430.87 | 24.27
44.98 | 0.03 | 20 | 573.39 | 1433.47 | 25.1
44.98 | 0.03 | 15 | 571.7 | 1429.24 | 24.37
44.99 | 0.03 | 10 | 569.58 | 1423.96 | 23.24
44.99 | 0.03 | 5 | 570.43 | 1426.07 | 23.53
44.99 | 0.02 | 240 | 579.61 | 1449.01 | 23.63
44.99 | 0.02 | 235 | 579.27 | 1448.17 | 23.87
44.98 | 0.02 | 230 | 581.74 | 1454.35 | 24.94
44.99 | 0.02 | 225 | 579.43 | 1448.57 | 24.34
45 | 0.02 | 220 | 577.89 | 1444.72 | 23.78
44.99 | 0.02 | 215 | 568.96 | 1422.4 | 20.76
44.99 | 0.02 | 210 | 577.37 | 1443.43 | 24.12
44.99 | 0.02 | 205 | 579.01 | 1447.53 | 24.74
45.01 | 0.02 | 200 | 577.27 | 1443.17 | 24.1
45 | 0.02 | 195 | 578.16 | 1445.39 | 24.53
44.99 | 0.02 | 190 | 577.76 | 1444.39 | 24.4
44.99 | 0.02 | 185 | 576.9 | 1442.25 | 24.13
44.99 | 0.02 | 180 | 576.36 | 1440.89 | 23.56
44.99 | 0.02 | 175 | 576.33 | 1440.83 | 24
44.99 | 0.02 | 170 | 577.57 | 1443.92 | 24.35
45.02 | 0.02 | 165 | 577.44 | 1443.6 | 24.06
44.99 | 0.02 | 160 | 576.75 | 1441.87 | 23.75
44.99 | 0.02 | 155 | 578.16 | 1445.4 | 24.37
44.99 | 0.02 | 150 | 578.65 | 1446.62 | 24.55
44.98 | 0.02 | 145 | 579.26 | 1448.15 | 24.68
44.99 | 0.02 | 140 | 577.85 | 1444.61 | 23.77
45 | 0.02 | 135 | 580.77 | 1451.93 | 25.05
44.98 | 0.02 | 130 | 579.6 | 1448.99 | 24.35
45 | 0.02 | 125 | 579.71 | 1449.28 | 24.24
44.98 | 0.02 | 120 | 580.23 | 1450.57 | 24.16
44.99 | 0.02 | 115 | 581.17 | 1452.94 | 24.45
44.98 | 0.02 | 110 | 582.51 | 1456.29 | 24.83
44.99 | 0.02 | 105 | 582.92 | 1457.29 | 24.86
45.01 | 0.02 | 102 | 582.77 | 1456.94 | 24.51
44.99 | 0.02 | 99 | 582.2 | 1455.5 | 24.28
44.99 | 0.02 | 96 | 583.29 | 1458.22 | 24.54
44.99 | 0.02 | 94 | 583 | 1457.51 | 24.53
44.99 | 0.02 | 92 | 583.55 | 1458.87 | 24.76
44.99 | 0.02 | 90 | 585.42 | 1463.55 | 25.52
44.99 | 0.02 | 88 | 582.97 | 1457.43 | 24.49
44.99 | 0.02 | 86 | 583.33 | 1458.32 | 24.72
44.99 | 0.02 | 84 | 587.12 | 1467.8 | 26.38
44.99 | 0.02 | 81 | 585.34 | 1463.36 | 25.55
44.99 | 0.02 | 78 | 574.96 | 1437.41 | 21.24
44.99 | 0.02 | 75 | 581.23 | 1453.07 | 23.5
44.99 | 0.02 | 70 | 583.3 | 1458.24 | 24.92
44.99 | 0.02 | 65 | 583.12 | 1457.8 | 24.9
44.99 | 0.02 | 60 | 581.39 | 1453.47 | 24.53
44.99 | 0.02 | 55 | 581.24 | 1453.11 | 24.54
44.99 | 0.02 | 50 | 579.56 | 1448.91 | 24.22
44.99 | 0.02 | 45 | 579.06 | 1447.64 | 24.31
44.99 | 0.02 | 40 | 579.2 | 1447.99 | 24.54
44.99 | 0.02 | 35 | 578.64 | 1446.59 | 24.49
44.99 | 0.02 | 30 | 577.22 | 1443.05 | 23.99
44.98 | 0.02 | 25 | 577.26 | 1443.15 | 24.17
45 | 0.02 | 20 | 577.85 | 1444.61 | 24.38
44.99 | 0.02 | 15 | 577.92 | 1444.8 | 24.23
45 | 0.02 | 10 | 577.31 | 1443.26 | 23.59
44.98 | 0.02 | 5 | 577.77 | 1444.42 | 23.8
44.99 | 0.015 | 240 | 581.23 | 1453.08 | 24.24
44.99 | 0.015 | 235 | 583.25 | 1458.11 | 25.04
44.99 | 0.015 | 230 | 582.38 | 1455.94 | 24.96
44.99 | 0.015 | 225 | 582.4 | 1455.99 | 24.98
44.99 | 0.015 | 220 | 580.42 | 1451.05 | 24.29
44.99 | 0.015 | 215 | 579.64 | 1449.11 | 24.02
44.99 | 0.015 | 210 | 579.85 | 1449.62 | 24.19
44.99 | 0.015 | 205 | 579.57 | 1448.93 | 24.17
45 | 0.015 | 200 | 578.23 | 1445.58 | 23.46
44.99 | 0.015 | 195 | 578.65 | 1446.62 | 23.86
44.99 | 0.015 | 190 | 578.26 | 1445.66 | 23.78
44.99 | 0.015 | 185 | 580.16 | 1450.39 | 24.52
44.99 | 0.015 | 180 | 580.92 | 1452.3 | 25.02
45 | 0.015 | 175 | 579.13 | 1447.83 | 24.35
45.01 | 0.015 | 170 | 580.12 | 1450.29 | 24.41
44.99 | 0.015 | 165 | 578.95 | 1447.38 | 24.03
44.99 | 0.015 | 160 | 580.05 | 1450.13 | 24.51
44.99 | 0.015 | 155 | 578.85 | 1447.13 | 24.04
44.99 | 0.015 | 150 | 579.75 | 1449.36 | 24.31
44.99 | 0.015 | 145 | 580.48 | 1451.21 | 24.24
44.99 | 0.015 | 140 | 579.5 | 1448.75 | 23.78
45 | 0.015 | 135 | 579.79 | 1449.49 | 23.91
44.99 | 0.015 | 130 | 579.74 | 1449.36 | 23.99
45 | 0.015 | 125 | 579.66 | 1449.14 | 23.93
44.99 | 0.015 | 120 | 580.91 | 1452.28 | 24.13
44.99 | 0.015 | 115 | 583.96 | 1459.9 | 25.65
44.99 | 0.015 | 110 | 581.6 | 1454 | 24.18
44.99 | 0.015 | 105 | 582.61 | 1456.52 | 24.54
44.99 | 0.015 | 102 | 582.11 | 1455.27 | 24.15
44.99 | 0.015 | 99 | 575.45 | 1438.62 | 21.15
45 | 0.014 | 96 | 583.03 | 1457.58 | 24.45
44.99 | 0.015 | 94 | 586.29 | 1465.74 | 25.98
44.99 | 0.015 | 92 | 582.92 | 1457.29 | 24.44
44.99 | 0.015 | 90 | 582.8 | 1457 | 24.21
44.99 | 0.015 | 88 | 582.75 | 1456.88 | 24.24
44.99 | 0.015 | 86 | 583.54 | 1458.86 | 24.57
44.99 | 0.015 | 84 | 583.6 | 1459.01 | 24.45
44.99 | 0.015 | 81 | 583.66 | 1459.15 | 24.52
44.99 | 0.015 | 78 | 583.75 | 1459.39 | 24.53
44.99 | 0.015 | 75 | 584.95 | 1462.37 | 25.43
44.99 | 0.015 | 70 | 584.09 | 1460.22 | 24.95
44.99 | 0.015 | 65 | 582.32 | 1455.8 | 24.32
44.99 | 0.015 | 60 | 582.5 | 1456.24 | 24.45
45 | 0.015 | 55 | 582.85 | 1457.13 | 24.88
44.99 | 0.015 | 50 | 582.75 | 1456.89 | 24.84
44.99 | 0.015 | 45 | 571.43 | 1428.59 | 20.68
45.01 | 0.015 | 40 | 581.66 | 1454.14 | 24.8
44.99 | 0.015 | 35 | 580.5 | 1451.26 | 24.49
44.99 | 0.015 | 30 | 575.44 | 1438.61 | 22.14
45 | 0.015 | 25 | 578.78 | 1446.94 | 23.87
45 | 0.015 | 20 | 579.31 | 1448.27 | 24.07
44.99 | 0.015 | 15 | 578.11 | 1445.27 | 23.44
45.01 | 0.015 | 10 | 579.61 | 1449.02 | 24.08
44.99 | 0.015 | 5 | 580.44 | 1451.1 | 24.42
45 | 0.01 | 240 | 582.22 | 1455.54 | 24.34
44.99 | 0.01 | 235 | 581.02 | 1452.55 | 23.67
45 | 0.01 | 230 | 581.82 | 1454.54 | 24.37
44.99 | 0.01 | 225 | 581.34 | 1453.35 | 24.27
44.99 | 0.01 | 220 | 582 | 1455.01 | 24.59
44.99 | 0.01 | 215 | 581.82 | 1454.56 | 24.43
45 | 0.01 | 210 | 580.97 | 1452.42 | 23.95
45 | 0.01 | 205 | 581.23 | 1453.08 | 24.35
44.99 | 0.01 | 200 | 580.41 | 1451.03 | 24.1
44.98 | 0.01 | 195 | 581.72 | 1454.3 | 24.54
44.99 | 0.01 | 190 | 580.94 | 1452.35 | 24.23
45 | 0.01 | 185 | 581.89 | 1454.72 | 24.79
44.99 | 0.01 | 180 | 581.39 | 1453.48 | 24.16
44.99 | 0.01 | 175 | 582.1 | 1455.25 | 25.04
44.99 | 0.01 | 170 | 581.41 | 1453.53 | 24.68
44.99 | 0.01 | 165 | 581.27 | 1453.18 | 24.52
45 | 0.01 | 160 | 582.55 | 1456.39 | 24.85
44.98 | 0.01 | 155 | 583.75 | 1459.36 | 25.63
44.98 | 0.01 | 150 | 579.14 | 1447.84 | 23.65
45 | 0.01 | 145 | 582.36 | 1455.89 | 24.88
44.99 | 0.01 | 140 | 582.02 | 1455.05 | 24.6
44.98 | 0.01 | 135 | 582.4 | 1456 | 24.82
45 | 0.01 | 130 | 581.36 | 1453.41 | 24.37
45 | 0.01 | 125 | 581.75 | 1454.37 | 24.42
44.99 | 0.01 | 120 | 582.16 | 1455.39 | 24.38
44.99 | 0.009 | 115 | 582.53 | 1456.32 | 24.76
45.01 | 0.01 | 110 | 583.03 | 1457.59 | 24.64
44.99 | 0.01 | 105 | 582.08 | 1455.21 | 24.14
44.99 | 0.01 | 102 | 583.18 | 1457.96 | 24.57
44.99 | 0.01 | 99 | 582.97 | 1457.42 | 24.33
44.99 | 0.01 | 96 | 583.71 | 1459.29 | 24.57
44.99 | 0.01 | 94 | 583.39 | 1458.46 | 24.44
44.99 | 0.01 | 92 | 583.92 | 1459.8 | 24.77
44.99 | 0.01 | 90 | 583.55 | 1458.87 | 24.14
44.99 | 0.01 | 88 | 584.29 | 1460.73 | 24.77
44.99 | 0.01 | 86 | 585.03 | 1462.58 | 24.6
44.99 | 0.009 | 84 | 583.16 | 1457.89 | 24.38
44.99 | 0.01 | 81 | 584.02 | 1460.05 | 24.58
44.99 | 0.01 | 78 | 585.43 | 1463.59 | 25.39
44.99 | 0.01 | 75 | 583.65 | 1459.13 | 24.58
44.99 | 0.01 | 70 | 583.99 | 1459.96 | 24.71
44.99 | 0.01 | 65 | 583.25 | 1458.13 | 24.4
45 | 0.01 | 60 | 582.6 | 1456.49 | 24.18
44.99 | 0.01 | 55 | 583.23 | 1458.07 | 24.52
44.99 | 0.01 | 50 | 583.84 | 1459.61 | 24.87
44.99 | 0.01 | 45 | 571.49 | 1428.73 | 20.15
44.99 | 0.01 | 40 | 581.37 | 1453.42 | 24.22
44.98 | 0.01 | 35 | 584.28 | 1460.71 | 25.77
44.99 | 0.009 | 30 | 582.17 | 1455.41 | 24.52
44.99 | 0.01 | 25 | 582.22 | 1455.56 | 24.49
45 | 0.01 | 20 | 581.46 | 1453.65 | 24.49
44.98 | 0.01 | 15 | 574.17 | 1435.42 | 21.21
44.99 | 0.01 | 10 | 581.84 | 1454.59 | 23.82
45 | 0.01 | 5 | 581.89 | 1454.73 | 24.48
50 | 7 | 240 | 44.64 | 111.6 | 19.29
50 | 7 | 235 | 43.98 | 109.96 | 19.13
50 | 7 | 230 | 43.2 | 108.01 | 18.26
50 | 7 | 225 | 42.72 | 106.79 | 18.29
50 | 7 | 220 | 42.33 | 105.82 | 17.88
50.01 | 6.999 | 215 | 41.95 | 104.89 | 17.29
50 | 7 | 210 | 41.84 | 104.59 | 17.05
50 | 7 | 205 | 42.03 | 105.08 | 17.02
49.99 | 7 | 200 | 42.26 | 105.65 | 16.12
49.99 | 7 | 195 | 43.05 | 107.62 | 15.78
50.01 | 7 | 190 | 44.26 | 110.64 | 15.56
50 | 7 | 185 | 45.76 | 114.41 | 15.66
50.01 | 7 | 180 | 46.27 | 115.69 | 15.22
49.98 | 7 | 175 | 45.67 | 114.18 | 15.63
50.02 | 7 | 170 | 44.47 | 111.16 | 15.58
50 | 7 | 165 | 43.56 | 108.91 | 16.41
50 | 7 | 160 | 42.7 | 106.74 | 16.65
50.01 | 7 | 155 | 41.95 | 104.88 | 16.55
49.99 | 7 | 150 | 41.77 | 104.43 | 17.25
50.01 | 7 | 145 | 41.77 | 104.41 | 17.77
49.99 | 7 | 140 | 41.87 | 104.67 | 18.13
50.01 | 7 | 135 | 42.3 | 105.75 | 18.89
49.99 | 7 | 130 | 42.55 | 106.38 | 18.58
50 | 7 | 125 | 43.07 | 107.68 | 18.93
50 | 7 | 120 | 43.55 | 108.88 | 18.66
50.01 | 7 | 115 | 44.14 | 110.35 | 18.1
50 | 7 | 110 | 44.92 | 112.3 | 18.3
50 | 7 | 105 | 45.47 | 113.67 | 17.32
50 | 7 | 102 | 45.4 | 113.5 | 15.52
50 | 7 | 99 | 46.36 | 115.91 | 13.81
50 | 7 | 96 | 54.38 | 135.94 | 9.85
50.02 | 7 | 94 | 90.08 | 225.2 | 8.09
50 | 7 | 92 | 121.67 | 304.18 | 7.77
50 | 7 | 90 | 59.66 | 149.14 | 8.82
50 | 7 | 88 | 50.34 | 125.84 | 11.72
50.01 | 7 | 86 | 48.54 | 121.35 | 14.44
49.99 | 7 | 84 | 47.73 | 119.31 | 15.45
50.01 | 7 | 81 | 47.33 | 118.32 | 16.74
50 | 7 | 78 | 46.98 | 117.46 | 17.59
50 | 7 | 75 | 46.42 | 116.05 | 17.54
50 | 7 | 70 | 45.67 | 114.16 | 18.02
50 | 7 | 65 | 44.77 | 111.92 | 17.88
50 | 7 | 60 | 44.06 | 110.15 | 18.06
50 | 7 | 55 | 43.4 | 108.51 | 18.16
50.01 | 7 | 50 | 42.74 | 106.85 | 17.66
50 | 7 | 45 | 42.18 | 105.45 | 17.46
49.99 | 7 | 40 | 41.63 | 104.07 | 16.82
50 | 7 | 35 | 41.38 | 103.45 | 16.62
49.99 | 7 | 30 | 41.3 | 103.24 | 16.32
50 | 7 | 25 | 41.45 | 103.63 | 15.99
50 | 7 | 20 | 41.9 | 104.75 | 15.6
49.99 | 7 | 15 | 42.71 | 106.78 | 15.23
50 | 7 | 10 | 44.04 | 110.11 | 15.06
50 | 7 | 5 | 45.4 | 113.5 | 14.7
50 | 5 | 240 | 53.13 | 132.82 | 19.14
50 | 5 | 235 | 52.69 | 131.72 | 19.91
50.01 | 5 | 230 | 52.18 | 130.46 | 19.65
49.99 | 5 | 225 | 51.73 | 129.33 | 19.44
50 | 5 | 220 | 51.62 | 129.06 | 19.13
50 | 5 | 215 | 51.7 | 129.25 | 19.1
50.01 | 5 | 210 | 51.94 | 129.85 | 18.71
50 | 5 | 205 | 52.49 | 131.22 | 18.21
50 | 5 | 200 | 53.5 | 133.74 | 18.07
50 | 5 | 195 | 55.01 | 137.53 | 18.1
50.01 | 5 | 190 | 56.85 | 142.12 | 17.79
49.99 | 5 | 185 | 58.9 | 147.26 | 17.72
50.01 | 5 | 180 | 59.83 | 149.56 | 17.91
50 | 5 | 175 | 58.6 | 146.51 | 17.74
50.01 | 5 | 170 | 56.81 | 142.02 | 17.88
50.01 | 5 | 165 | 54.92 | 137.3 | 18.11
50 | 5 | 160 | 53.43 | 133.56 | 18.27
50 | 5 | 155 | 52.18 | 130.46 | 18.51
49.99 | 5 | 150 | 51.37 | 128.43 | 18.97
50 | 5 | 145 | 50.85 | 127.12 | 19.24
50.01 | 5 | 140 | 50.6 | 126.5 | 19.43
50 | 5 | 135 | 50.43 | 126.07 | 19.1
49.99 | 5 | 130 | 50.92 | 127.3 | 19.93
50.01 | 5 | 125 | 51.3 | 128.24 | 19.31
50 | 5 | 120 | 51.98 | 129.96 | 19.17
50 | 5 | 115 | 52.98 | 132.45 | 18.98
49.99 | 5 | 110 | 54.01 | 135.03 | 18.1
50.01 | 5 | 105 | 54.98 | 137.44 | 16.46
50 | 5 | 102 | 55.65 | 139.12 | 15.17
50.01 | 5 | 99 | 56.98 | 142.45 | 12.22
50 | 5 | 96 | 67.16 | 167.89 | 8.71
49.99 | 5 | 94 | 105.71 | 264.27 | 7.87
50 | 5 | 92 | 142.67 | 356.67 | 7.87
50 | 5 | 90 | 76.13 | 190.31 | 8.25
50 | 5 | 88 | 62.71 | 156.79 | 10.59
50 | 5 | 86 | 59.42 | 148.54 | 12.92
50 | 5 | 84 | 58.16 | 145.41 | 14.58
50 | 5 | 81 | 57.15 | 142.87 | 15.82
50 | 5 | 78 | 56.48 | 141.19 | 16.92
50.01 | 5 | 75 | 55.77 | 139.43 | 17.69
50 | 5 | 70 | 54.48 | 136.2 | 18.02
49.99 | 5 | 65 | 53.46 | 133.64 | 18.38
50 | 5 | 60 | 52.64 | 131.6 | 18.67
50 | 5 | 55 | 51.97 | 129.91 | 18.91
50 | 5 | 50 | 51.47 | 128.67 | 18.94
50 | 5 | 45 | 51.06 | 127.66 | 18.71
50 | 5 | 40 | 50.94 | 127.35 | 18.73
50 | 5 | 35 | 50.93 | 127.33 | 18.36
50 | 5 | 30 | 51.27 | 128.18 | 18.19
50 | 5 | 25 | 51.93 | 129.82 | 18.04
49.99 | 5 | 20 | 53 | 132.5 | 17.7
49.99 | 5 | 15 | 54.56 | 136.4 | 17.62
50.01 | 5 | 10 | 56.73 | 141.84 | 17.64
49.99 | 5 | 5 | 58.77 | 146.92 | 17.34
49.99 | 3 | 240 | 69.73 | 174.33 | 18.69
50 | 3 | 235 | 69.03 | 172.57 | 19.51
50 | 3 | 230 | 68.37 | 170.93 | 19.35
50 | 3 | 225 | 68.24 | 170.59 | 19.78
50 | 3 | 220 | 68.29 | 170.72 | 19.45
50 | 3 | 215 | 68.75 | 171.88 | 19.52
50 | 3 | 210 | 69.62 | 174.05 | 19.49
50 | 3 | 205 | 70.98 | 177.46 | 19.96
50.01 | 3 | 200 | 72.65 | 181.62 | 19.49
50 | 3 | 195 | 75.12 | 187.79 | 19.88
50 | 3 | 190 | 77.78 | 194.44 | 19.82
50 | 3 | 185 | 80.65 | 201.62 | 20.29
50.01 | 3 | 180 | 81.74 | 204.35 | 20.66
50 | 3 | 175 | 80.28 | 200.7 | 20.8
50 | 3 | 170 | 77.41 | 193.53 | 19.91
50 | 3 | 165 | 74.74 | 186.84 | 20.01
49.99 | 3 | 160 | 72.18 | 180.44 | 20.05
50.01 | 3 | 155 | 69.89 | 174.73 | 19.62
49.99 | 3 | 150 | 68.25 | 170.64 | 19.57
50 | 3 | 145 | 67.11 | 167.77 | 19.54
50 | 3 | 140 | 66.6 | 166.49 | 19.97
49.99 | 3 | 135 | 66.33 | 165.82 | 19.05
49.99 | 3 | 130 | 66.55 | 166.38 | 19.09
49.99 | 3 | 125 | 67.35 | 168.39 | 18.95
50 | 3 | 120 | 68.53 | 171.33 | 18.48
50.02 | 3 | 115 | 70.13 | 175.33 | 17.58
50.01 | 3 | 110 | 72.48 | 181.21 | 17.1
50.01 | 3 | 105 | 74.75 | 186.87 | 15.03
50 | 3 | 102 | 76.42 | 191.06 | 13.28
50 | 3 | 99 | 80.49 | 201.23 | 10.95
50 | 3 | 96 | 98.48 | 246.19 | 8.93
50 | 3 | 94 | 141.96 | 354.9 | 8.39
49.99 | 3 | 92 | 176.29 | 440.73 | 8.85
50 | 3 | 90 | 111.14 | 277.86 | 8.2
50 | 3 | 88 | 89.89 | 224.72 | 9.78
50.01 | 3 | 86 | 83.1 | 207.76 | 11.68
50 | 3 | 84 | 79.96 | 199.91 | 13.22
50 | 3 | 81 | 77.31 | 193.27 | 14.63
50 | 3 | 78 | 75.77 | 189.44 | 16.12
50 | 3 | 75 | 74.04 | 185.09 | 16.52
50 | 3 | 70 | 72.06 | 180.14 | 17.79
49.99 | 3 | 65 | 70.28 | 175.71 | 18.51
50.01 | 3 | 60 | 69.11 | 172.77 | 19.23
49.99 | 3 | 55 | 68.03 | 170.09 | 19.39
50 | 3 | 50 | 67.38 | 168.45 | 19.24
50.01 | 3 | 45 | 67.01 | 167.51 | 19.15
50.01 | 3 | 40 | 67.11 | 167.76 | 19.27
50 | 3 | 35 | 67.68 | 169.19 | 19.48
50 | 3 | 30 | 68.55 | 171.37 | 19.58
49.99 | 3 | 25 | 69.86 | 174.65 | 19.38
50 | 3 | 20 | 71.88 | 179.7 | 19.63
50 | 3 | 15 | 74.29 | 185.72 | 19.34
49.99 | 3 | 10 | 77.49 | 193.72 | 19.94
50.02 | 3 | 5 | 80.46 | 201.14 | 20.19
49.99 | 2 | 240 | 87.71 | 219.28 | 18.45
50.01 | 2 | 235 | 86.42 | 216.06 | 18.42
50 | 2 | 230 | 86.06 | 215.16 | 19.51
49.99 | 2 | 225 | 85.46 | 213.64 | 18.9
50 | 2 | 220 | 86.07 | 215.16 | 19.81
50 | 2 | 215 | 86.87 | 217.18 | 20.22
50 | 2 | 210 | 88.03 | 220.07 | 20.16
50 | 2 | 205 | 89.81 | 224.54 | 20.35
50 | 2 | 200 | 92.25 | 230.63 | 21.09
49.99 | 2 | 195 | 94.82 | 237.06 | 20.41
50 | 2 | 190 | 98.2 | 245.5 | 20.99
49.99 | 2 | 185 | 101.27 | 253.17 | 21.57
50.01 | 2 | 180 | 102.47 | 256.16 | 22
49.99 | 2 | 175 | 100.67 | 251.68 | 21.16
50 | 2 | 170 | 97.99 | 244.98 | 21.61
50 | 2 | 165 | 94.5 | 236.25 | 20.56
50 | 2 | 160 | 91.48 | 228.7 | 20.75
50 | 2 | 155 | 88.87 | 222.16 | 21.15
49.99 | 2 | 150 | 86.42 | 216.04 | 20.21
50 | 2 | 145 | 85.06 | 212.66 | 20.38
50 | 2 | 140 | 84.03 | 210.07 | 19.7
49.99 | 2 | 135 | 83.7 | 209.26 | 19.24
50 | 2 | 130 | 84.15 | 210.38 | 19.13
50 | 2 | 125 | 84.96 | 212.4 | 18.29
49.99 | 2 | 120 | 86.79 | 216.97 | 17.88
50 | 2 | 115 | 89.11 | 222.78 | 16.73
49.99 | 2 | 110 | 92.64 | 231.61 | 16.13
50 | 2 | 105 | 96.55 | 241.38 | 14.06
50 | 2 | 102 | 100.18 | 250.44 | 12.37
49.99 | 2 | 99 | 107.66 | 269.16 | 10.48
50 | 2 | 96 | 131.43 | 328.57 | 8.77
49.99 | 2 | 94 | 175.77 | 439.41 | 8.88
49.99 | 2 | 92 | 203.29 | 508.22 | 9.57
49.99 | 2 | 90 | 148.73 | 371.83 | 8.38
50.01 | 2 | 88 | 120.65 | 301.62 | 9.53
50 | 2 | 86 | 109.69 | 274.23 | 11.13
50 | 2 | 84 | 104.05 | 260.13 | 12.3
50 | 2 | 81 | 99.36 | 248.4 | 13.72
50 | 2 | 78 | 96.53 | 241.33 | 15.25
50 | 2 | 75 | 93.96 | 234.89 | 15.83
50 | 2 | 70 | 90.58 | 226.46 | 16.73
50 | 2 | 65 | 88.2 | 220.51 | 17.7
50 | 2 | 60 | 86.3 | 215.76 | 18.17
50 | 2 | 55 | 85.09 | 212.71 | 18.78
50 | 2 | 50 | 84.45 | 211.13 | 19.4
50.01 | 2 | 45 | 84.08 | 210.19 | 19.42
50.01 | 2 | 40 | 84.23 | 210.58 | 19.54
50.01 | 2 | 35 | 85.03 | 212.57 | 19.55
49.99 | 2 | 30 | 86.3 | 215.75 | 20.01
50 | 2 | 25 | 88.4 | 220.99 | 20.41
50 | 2 | 20 | 90.74 | 226.86 | 20.1
50 | 2 | 15 | 94.17 | 235.44 | 21
49.99 | 2 | 10 | 97.85 | 244.62 | 21.56
50 | 2 | 5 | 100.91 | 252.27 | 21.58
49.99 | 1.5 | 240 | 103.45 | 258.63 | 17.74
50 | 1.5 | 235 | 102.11 | 255.28 | 18.33
49.99 | 1.5 | 230 | 101.53 | 253.83 | 19.32
49.99 | 1.5 | 225 | 101.23 | 253.09 | 19.56
50 | 1.5 | 220 | 101.37 | 253.43 | 19.47
50 | 1.5 | 215 | 102.23 | 255.56 | 19.64
50.01 | 1.5 | 210 | 103.74 | 259.36 | 20.16
50 | 1.5 | 205 | 105.72 | 264.29 | 20.42
50 | 1.5 | 200 | 108.48 | 271.2 | 21
49.99 | 1.5 | 195 | 111.5 | 278.74 | 21.01
50 | 1.5 | 190 | 115.53 | 288.83 | 22.62
50.01 | 1.5 | 185 | 118.37 | 295.92 | 22.64
50 | 1.5 | 180 | 119.23 | 298.08 | 22.3
50 | 1.5 | 175 | 117.89 | 294.73 | 22.09
50 | 1.5 | 170 | 115.04 | 287.61 | 21.93
50 | 1.5 | 165 | 111.25 | 278.12 | 20.92
50 | 1.5 | 160 | 107.87 | 269.66 | 20.76
50.01 | 1.5 | 155 | 104.71 | 261.77 | 20.19
49.99 | 1.5 | 150 | 102.37 | 255.94 | 20.02
50 | 1.5 | 145 | 100.68 | 251.7 | 19.92
50.01 | 1.5 | 140 | 99.42 | 248.55 | 19.02
49.99 | 1.5 | 135 | 99.21 | 248.03 | 19.11
50 | 1.5 | 130 | 99.85 | 249.63 | 18.7
50 | 1.5 | 125 | 100.85 | 252.13 | 17.81
49.99 | 1.5 | 120 | 102.9 | 257.26 | 17.16
50 | 1.5 | 115 | 105.98 | 264.94 | 16.23
50 | 1.5 | 110 | 110.48 | 276.2 | 15.37
50 | 1.5 | 105 | 116.38 | 290.96 | 13.62
50 | 1.5 | 102 | 121.94 | 304.86 | 12.16
49.99 | 1.5 | 99 | 132.45 | 331.12 | 10.49
49.99 | 1.5 | 96 | 160.59 | 401.48 | 9.05
50.01 | 1.5 | 94 | 202.86 | 507.15 | 9.54
49.99 | 1.5 | 92 | 224.19 | 560.48 | 10.31
49.99 | 1.5 | 90 | 180.39 | 450.97 | 9.06
49.99 | 1.5 | 88 | 148.52 | 371.29 | 9.72
50 | 1.5 | 86 | 133.58 | 333.95 | 10.9
49.99 | 1.5 | 84 | 125.15 | 312.87 | 11.56
50 | 1.5 | 81 | 119.22 | 298.04 | 13.45
50 | 1.5 | 78 | 115.26 | 288.15 | 15.01
50 | 1.5 | 75 | 111.55 | 278.87 | 15.33
50 | 1.5 | 70 | 107.35 | 268.37 | 16.56
50 | 1.5 | 65 | 104.12 | 260.3 | 17.42
50.01 | 1.5 | 60 | 101.89 | 254.73 | 18.09
50.01 | 1.5 | 55 | 100.3 | 250.75 | 18.61
50.01 | 1.5 | 50 | 99.09 | 247.71 | 18.46
50.01 | 1.5 | 45 | 98.99 | 247.47 | 19.2
50 | 1.5 | 40 | 99.59 | 248.97 | 20.05
50 | 1.5 | 35 | 100.21 | 250.52 | 19.61
50 | 1.5 | 30 | 101.98 | 254.95 | 20.32
49.99 | 1.5 | 25 | 104.26 | 260.64 | 20.8
50 | 1.5 | 20 | 107.04 | 267.6 | 20.62
50 | 1.5 | 15 | 110.76 | 276.91 | 21.35
50 | 1.5 | 10 | 114.58 | 286.45 | 21.79
50.01 | 1.5 | 5 | 117.74 | 294.35 | 22.09
49.98 | 1 | 240 | 129.99 | 324.97 | 16.88
50 | 1 | 235 | 128.21 | 320.52 | 17.57
50 | 1 | 230 | 127.38 | 318.46 | 18.66
50 | 1 | 225 | 126.65 | 316.63 | 18.55
50.01 | 1 | 220 | 127.01 | 317.52 | 19.15
50 | 1 | 215 | 128.06 | 320.15 | 19.79
50 | 1 | 210 | 129.85 | 324.62 | 20.71
50.01 | 1 | 205 | 132.11 | 330.28 | 20.91
50.01 | 1 | 200 | 134.79 | 336.97 | 21.17
49.99 | 1 | 195 | 138.27 | 345.68 | 21.92
50 | 1 | 190 | 142.15 | 355.38 | 22.99
50 | 1 | 185 | 144.8 | 361.99 | 22.78
50.01 | 1 | 180 | 145.5 | 363.75 | 22.03
50 | 1 | 175 | 145.15 | 362.88 | 23.25
50.02 | 1 | 170 | 142.22 | 355.54 | 22
50.01 | 1 | 165 | 138.66 | 346.64 | 21.27
49.99 | 1 | 160 | 135.34 | 338.35 | 21.63
50.02 | 1 | 155 | 131.68 | 329.2 | 20.4
49.99 | 1 | 150 | 129.3 | 323.26 | 20.49
49.98 | 1 | 145 | 127.16 | 317.9 | 19.64
50.01 | 1 | 140 | 126.3 | 315.74 | 19.61
50 | 1 | 135 | 125.89 | 314.72 | 18.68
50 | 1 | 130 | 126.16 | 315.41 | 17.79
50.01 | 1 | 125 | 127.77 | 319.41 | 17.09
49.99 | 1 | 120 | 131.23 | 328.08 | 17.18
50 | 1 | 115 | 134.82 | 337.05 | 15.7
49.99 | 1 | 110 | 140.58 | 351.45 | 14.49
50 | 1 | 105 | 149.76 | 374.41 | 13.09
49.99 | 1 | 102 | 158.45 | 396.13 | 11.97
49.99 | 1 | 99 | 174.22 | 435.55 | 10.65
50 | 1 | 96 | 207.69 | 519.23 | 10.08
49.98 | 1 | 94 | 240.26 | 600.64 | 10.73
49.98 | 1 | 92 | 252.59 | 631.46 | 11.18
49.99 | 1 | 90 | 225.32 | 563.3 | 10.21
50 | 1 | 88 | 193.27 | 483.17 | 10.01
50 | 1 | 86 | 173.47 | 433.67 | 10.72
50 | 1 | 84 | 162.51 | 406.28 | 11.69
50 | 1 | 81 | 152.55 | 381.37 | 13.14
50 | 1 | 78 | 145.83 | 364.58 | 13.95
49.98 | 1 | 75 | 141.24 | 353.1 | 14.85
50 | 1 | 70 | 135.32 | 338.29 | 16.05
50 | 1 | 65 | 131.17 | 327.92 | 16.91
50 | 1 | 60 | 127.73 | 319.32 | 17.16
50 | 1 | 55 | 125.5 | 313.74 | 17.58
50.01 | 1 | 50 | 124.71 | 311.77 | 18.52
50 | 1 | 45 | 124.12 | 310.29 | 18.61
50.01 | 1 | 40 | 124.51 | 311.27 | 18.96
50.01 | 1 | 35 | 125.79 | 314.48 | 19.65
50 | 1 | 30 | 127.49 | 318.73 | 19.8
50 | 1 | 25 | 130.11 | 325.27 | 20.08
49.98 | 1 | 20 | 133.5 | 333.74 | 20.71
50.01 | 1 | 15 | 137.48 | 343.7 | 21.55
50 | 1 | 10 | 141.63 | 354.09 | 22.57
50 | 1.001 | 5 | 144.38 | 360.94 | 22.48
50.01 | 0.7 | 240 | 160.56 | 401.41 | 16.94
49.99 | 0.7 | 235 | 157.45 | 393.63 | 17.33
49.99 | 0.7 | 230 | 156 | 389.99 | 18.19
49.99 | 0.7 | 225 | 154.99 | 387.47 | 18.34
50 | 0.7 | 220 | 155.22 | 388.06 | 18.96
50 | 0.7 | 215 | 155.93 | 389.83 | 19.27
50.01 | 0.7 | 210 | 158.2 | 395.51 | 20.75
50 | 0.7 | 205 | 159.27 | 398.18 | 19.86
50 | 0.7 | 200 | 162.85 | 407.13 | 21.19
49.99 | 0.7 | 195 | 166.03 | 415.06 | 21.83
50 | 0.7 | 190 | 169.82 | 424.55 | 22.91
50 | 0.7 | 185 | 172.85 | 432.13 | 23.28
50.01 | 0.7 | 180 | 173.14 | 432.86 | 22.08
49.99 | 0.7 | 175 | 173.1 | 432.76 | 22.58
50.01 | 0.7 | 170 | 170.24 | 425.59 | 21.63
50 | 0.7 | 165 | 167.49 | 418.72 | 21.26
50 | 0.7 | 160 | 164.57 | 411.43 | 21.31
50.01 | 0.7 | 155 | 161.13 | 402.83 | 20.47
49.99 | 0.7 | 150 | 157.83 | 394.58 | 19.02
49.99 | 0.7 | 145 | 156.46 | 391.14 | 19.36
50 | 0.7 | 140 | 155.72 | 389.3 | 18.83
50 | 0.7 | 135 | 155.22 | 388.04 | 18.02
50 | 0.7 | 130 | 156.57 | 391.43 | 17.64
49.99 | 0.7 | 125 | 158.55 | 396.38 | 16.83
49.99 | 0.7 | 120 | 162.46 | 406.14 | 16.26
50 | 0.7 | 115 | 168.33 | 420.83 | 15.63
50 | 0.7 | 110 | 175.72 | 439.29 | 14.23
50 | 0.7 | 105 | 187.61 | 469.02 | 12.87
49.99 | 0.7 | 102 | 198.79 | 496.99 | 11.76
49.98 | 0.7 | 99 | 219.6 | 549 | 11.19
50.02 | 0.7 | 96 | 252.07 | 630.18 | 11.29
49.99 | 0.7 | 94 | 273.37 | 683.43 | 11.98
50.01 | 0.7 | 92 | 279.87 | 699.66 | 12.18
50.02 | 0.7 | 90 | 265.67 | 664.17 | 11.66
50 | 0.7 | 88 | 240.96 | 602.39 | 11.07
50 | 0.7 | 86 | 219.03 | 547.57 | 11.13
50 | 0.7 | 84 | 204.52 | 511.29 | 11.82
49.99 | 0.7 | 81 | 190.52 | 476.3 | 12.78
49.99 | 0.7 | 78 | 181.18 | 452.96 | 13.61
50 | 0.7 | 75 | 175.25 | 438.12 | 14.82
50 | 0.7 | 70 | 166.93 | 417.32 | 15.43
50 | 0.7 | 65 | 161.26 | 403.14 | 16.17
50 | 0.7 | 60 | 157.36 | 393.41 | 16.97
50 | 0.7 | 55 | 154.66 | 386.65 | 17.58
49.98 | 0.7 | 50 | 152.98 | 382.44 | 18.23
50.01 | 0.7 | 45 | 152.34 | 380.85 | 18.62
50.01 | 0.7 | 40 | 152.52 | 381.3 | 19.01
50 | 0.7 | 35 | 153.94 | 384.85 | 19.8
50.01 | 0.7 | 30 | 155.51 | 388.78 | 19.72
49.99 | 0.7 | 25 | 158.55 | 396.36 | 20.86
50 | 0.701 | 20 | 162.18 | 405.45 | 21.52
50 | 0.7 | 15 | 165.61 | 414.04 | 21.86
49.99 | 0.7 | 10 | 169.15 | 422.87 | 22.3
50.01 | 0.7 | 5 | 171.05 | 427.62 | 21.4
49.98 | 0.5 | 240 | 194.57 | 486.44 | 16.29
50 | 0.5 | 235 | 190.57 | 476.42 | 16.6
49.99 | 0.5 | 230 | 188.45 | 471.12 | 17.48
50 | 0.5 | 225 | 187.59 | 468.97 | 18.47
50 | 0.5 | 220 | 187.29 | 468.23 | 19.12
49.99 | 0.5 | 215 | 187.67 | 469.18 | 19.4
50 | 0.5 | 210 | 189.43 | 473.57 | 20.31
50 | 0.5 | 205 | 191.28 | 478.21 | 20.43
50.01 | 0.5 | 200 | 194.23 | 485.57 | 21.57
49.99 | 0.5 | 195 | 196.99 | 492.48 | 21.57
50.01 | 0.5 | 190 | 199.31 | 498.27 | 21.16
49.99 | 0.5 | 185 | 202.08 | 505.19 | 21.87
50.01 | 0.5 | 180 | 203.73 | 509.32 | 21.89
50 | 0.5 | 175 | 203.54 | 508.86 | 21.54
50.01 | 0.5 | 170 | 202.24 | 505.6 | 21.23
49.99 | 0.5 | 165 | 200.14 | 500.36 | 21.43
50 | 0.5 | 160 | 197.38 | 493.44 | 21.03
49.98 | 0.5 | 155 | 194.87 | 487.18 | 20.37
49.99 | 0.5 | 150 | 192.59 | 481.48 | 20.03
50 | 0.5 | 145 | 190.89 | 477.23 | 19.29
50 | 0.5 | 140 | 190.19 | 475.48 | 18.75
49.99 | 0.5 | 135 | 189.92 | 474.8 | 17.54
49.98 | 0.5 | 130 | 192.27 | 480.68 | 17.48
50.01 | 0.5 | 125 | 195.37 | 488.43 | 16.87
50.01 | 0.5 | 120 | 199.93 | 499.83 | 16.32
49.99 | 0.5 | 115 | 206.04 | 515.1 | 14.93
50 | 0.5 | 110 | 216.05 | 540.14 | 13.97
50.01 | 0.5 | 105 | 232.44 | 581.1 | 13.23
50 | 0.5 | 102 | 246.77 | 616.93 | 12.43
50.01 | 0.5 | 99 | 268.28 | 670.7 | 12.3
50 | 0.5 | 96 | 291.8 | 729.51 | 12.6
49.99 | 0.5 | 94 | 304.1 | 760.25 | 13.03
50 | 0.5 | 92 | 307.57 | 768.92 | 13.17
49.99 | 0.5 | 90 | 300.39 | 750.98 | 12.96
49.99 | 0.5 | 88 | 285.75 | 714.39 | 12.53
49.99 | 0.5 | 86 | 268.79 | 671.97 | 12.31
49.99 | 0.5 | 84 | 253.04 | 632.6 | 12.41
50 | 0.5 | 81 | 235.54 | 588.85 | 13.06
50 | 0.5 | 78 | 223.35 | 558.36 | 13.78
50 | 0.5 | 75 | 214.29 | 535.73 | 14.28
49.99 | 0.5 | 70 | 204.33 | 510.83 | 15.39
49.99 | 0.5 | 65 | 196.95 | 492.37 | 16.04
50 | 0.5 | 60 | 191.23 | 478.08 | 16.41
50 | 0.5 | 55 | 188.48 | 471.19 | 17.37
50.01 | 0.5 | 50 | 186.07 | 465.17 | 17.96
50.01 | 0.5 | 45 | 184.75 | 461.89 | 18.14
50 | 0.5 | 40 | 184.57 | 461.43 | 18.61
50.01 | 0.5 | 35 | 185.7 | 464.25 | 19.23
50 | 0.5 | 30 | 187.51 | 468.78 | 19.88
50 | 0.5 | 25 | 189.8 | 474.49 | 20.05
50 | 0.5 | 20 | 192.25 | 480.62 | 19.81
50 | 0.501 | 15 | 196.59 | 491.47 | 21.12
49.98 | 0.5 | 10 | 199.59 | 498.98 | 21.45
50 | 0.5 | 5 | 202.62 | 506.56 | 22.43
49.99 | 0.3 | 240 | 261.68 | 654.2 | 15.97
49.99 | 0.3 | 235 | 255.08 | 637.7 | 16.26
50 | 0.3 | 230 | 252.77 | 631.93 | 18.4
50 | 0.3 | 225 | 248.25 | 620.63 | 17.78
50 | 0.3 | 220 | 247.49 | 618.74 | 18.95
49.99 | 0.3 | 215 | 246.3 | 615.76 | 18.89
50.01 | 0.3 | 210 | 246.75 | 616.88 | 19.36
50.01 | 0.3 | 205 | 248.03 | 620.06 | 19.57
49.99 | 0.3 | 200 | 250.87 | 627.18 | 20.78
49.99 | 0.3 | 195 | 251.52 | 628.8 | 19.78
50 | 0.3 | 190 | 255.2 | 638.01 | 21.17
50.01 | 0.3 | 185 | 256.97 | 642.43 | 20.97
50.01 | 0.3 | 180 | 259.8 | 649.49 | 21.7
49.99 | 0.3 | 175 | 260.5 | 651.26 | 21.55
50.01 | 0.3 | 170 | 259.4 | 648.49 | 20.54
49.99 | 0.3 | 165 | 259.93 | 649.84 | 20.86
50 | 0.3 | 160 | 259.25 | 648.12 | 20.9
50.01 | 0.3 | 155 | 257.39 | 643.47 | 20.37
49.99 | 0.3 | 150 | 256.06 | 640.14 | 19.39
50.01 | 0.3 | 145 | 255.02 | 637.56 | 18.74
49.99 | 0.3 | 140 | 257.7 | 644.25 | 19.32
50 | 0.3 | 135 | 257.1 | 642.74 | 17.58
50 | 0.3 | 130 | 260.46 | 651.14 | 17.16
50 | 0.3 | 125 | 265.81 | 664.52 | 17.14
50.01 | 0.3 | 120 | 271.54 | 678.86 | 16.08
50 | 0.3 | 115 | 281.49 | 703.72 | 15.46
49.99 | 0.3 | 110 | 295.23 | 738.07 | 15.09
49.99 | 0.3 | 105 | 311.37 | 778.44 | 14.03
49.99 | 0.3 | 102 | 324.86 | 812.15 | 14.02
49.98 | 0.3 | 99 | 337.84 | 844.6 | 14.19
50 | 0.3 | 96 | 348.05 | 870.12 | 14.35
50 | 0.3 | 94 | 351.47 | 878.67 | 14.29
49.99 | 0.3 | 92 | 353.02 | 882.56 | 14.5
49.99 | 0.3 | 90 | 351.47 | 878.67 | 14.57
49.99 | 0.3 | 88 | 345.92 | 864.81 | 14.3
49.99 | 0.3 | 86 | 338.33 | 845.83 | 14.13
50.01 | 0.3 | 84 | 330.3 | 825.75 | 14.4
50.01 | 0.3 | 81 | 315.82 | 789.56 | 14.38
49.99 | 0.3 | 78 | 302.56 | 756.39 | 14.56
49.99 | 0.3 | 75 | 290.83 | 727.08 | 14.81
49.99 | 0.3 | 70 | 276.19 | 690.47 | 15.43
49.99 | 0.3 | 65 | 266.08 | 665.21 | 16.21
49.99 | 0.3 | 60 | 258.44 | 646.11 | 16.82
50 | 0.3 | 55 | 253.33 | 633.32 | 17.4
50.01 | 0.3 | 50 | 249.64 | 624.1 | 17.7
49.99 | 0.3 | 45 | 248.45 | 621.12 | 18.86
50.01 | 0.3 | 40 | 246.94 | 617.34 | 19.14
50.01 | 0.3 | 35 | 246.81 | 617.03 | 19.17
49.99 | 0.3 | 30 | 247.4 | 618.49 | 19.54
50 | 0.3 | 25 | 250.3 | 625.74 | 20.8
49.99 | 0.3 | 20 | 251.44 | 628.59 | 20.22
49.99 | 0.3 | 15 | 253.87 | 634.68 | 20.5
49.98 | 0.3 | 10 | 256.81 | 642.02 | 21.71
50 | 0.3 | 5 | 257.97 | 644.92 | 21.16
50.02 | 0.2 | 240 | 326.55 | 816.36 | 16.18
50 | 0.2 | 235 | 317.03 | 792.58 | 16.15
50 | 0.2 | 230 | 311.25 | 778.12 | 17.33
50.01 | 0.2 | 225 | 306.49 | 766.21 | 17.59
49.99 | 0.2 | 220 | 303.14 | 757.86 | 17.85
50.01 | 0.2 | 215 | 300.9 | 752.24 | 18.48
50 | 0.2 | 210 | 300.98 | 752.45 | 19.14
50 | 0.2 | 205 | 300.52 | 751.31 | 18.94
50 | 0.2 | 200 | 301.95 | 754.87 | 19.82
50 | 0.2 | 195 | 303.18 | 757.96 | 20.11
50.01 | 0.2 | 190 | 306.22 | 765.55 | 20.9
50.01 | 0.2 | 185 | 307.45 | 768.63 | 20.44
50.01 | 0.2 | 180 | 310.57 | 776.43 | 21.46
49.99 | 0.2 | 175 | 312.07 | 780.18 | 21.59
50 | 0.2 | 170 | 312.42 | 781.05 | 20.39
50.01 | 0.2 | 165 | 315.07 | 787.68 | 21.55
50 | 0.2 | 160 | 314.12 | 785.31 | 20.44
50.01 | 0.2 | 155 | 315.25 | 788.12 | 20.37
50 | 0.2 | 150 | 316.96 | 792.39 | 20.55
50.01 | 0.2 | 145 | 316.62 | 791.56 | 18.94
50.01 | 0.2 | 140 | 318.41 | 796.02 | 18.4
49.99 | 0.2 | 135 | 320.57 | 801.43 | 17.69
49.99 | 0.2 | 130 | 326.03 | 815.07 | 17.54
50 | 0.2 | 125 | 331.69 | 829.23 | 17.28
50.01 | 0.2 | 120 | 338.9 | 847.25 | 16.57
50.01 | 0.2 | 115 | 349.43 | 873.58 | 16.26
50.01 | 0.2 | 110 | 361.81 | 904.51 | 16.22
50 | 0.2 | 105 | 373.38 | 933.45 | 15.65
50.01 | 0.2 | 102 | 380.64 | 951.59 | 15.67
50.01 | 0.2 | 99 | 387.18 | 967.95 | 15.86
50.02 | 0.2 | 96 | 391.54 | 978.85 | 15.96
49.99 | 0.2 | 94 | 393.04 | 982.6 | 15.96
50.01 | 0.2 | 92 | 393.54 | 983.86 | 15.92
49.99 | 0.2 | 90 | 392.39 | 980.97 | 15.99
49.99 | 0.2 | 88 | 390.15 | 975.38 | 15.92
49.98 | 0.2 | 86 | 386.63 | 966.57 | 15.83
49.98 | 0.2 | 84 | 383.04 | 957.6 | 16
50.02 | 0.2 | 81 | 375.56 | 938.91 | 16.02
49.99 | 0.2 | 78 | 366.16 | 915.39 | 15.83
49.99 | 0.2 | 75 | 358.15 | 895.37 | 16.16
50 | 0.2 | 70 | 343.45 | 858.63 | 16.25
50.01 | 0.2 | 65 | 331.82 | 829.54 | 16.5
50 | 0.2 | 60 | 324.34 | 810.85 | 17.38
50 | 0.2 | 55 | 316.76 | 791.89 | 17.8
50.01 | 0.2 | 50 | 312.17 | 780.43 | 18.51
50 | 0.2 | 45 | 307.37 | 768.42 | 18.52
50 | 0.2 | 40 | 306.47 | 766.18 | 19.32
49.99 | 0.2 | 35 | 304.68 | 761.71 | 19.33
50.01 | 0.2 | 30 | 305.15 | 762.88 | 20.23
50 | 0.2 | 25 | 303.83 | 759.58 | 19.22
49.99 | 0.2 | 20 | 306.17 | 765.42 | 20.33
50.01 | 0.2 | 15 | 307.48 | 768.71 | 20.91
50.01 | 0.2 | 10 | 308.17 | 770.43 | 20.74
50 | 0.2 | 5 | 309.58 | 773.95 | 21.04
49.99 | 0.15 | 240 | 373.91 | 934.78 | 17.18
49.98 | 0.15 | 235 | 364.88 | 912.2 | 17.41
50.01 | 0.15 | 230 | 357.45 | 893.63 | 17.47
50.01 | 0.15 | 225 | 351.25 | 878.12 | 17.8
50.02 | 0.15 | 220 | 347.54 | 868.84 | 18.31
50 | 0.15 | 215 | 343.59 | 858.97 | 18.1
50 | 0.15 | 210 | 341.69 | 854.23 | 18.42
50 | 0.15 | 205 | 342.75 | 856.88 | 19.86
50.01 | 0.149 | 200 | 342.28 | 855.7 | 19.77
50 | 0.15 | 195 | 342.97 | 857.43 | 19.86
50 | 0.15 | 190 | 343.39 | 858.46 | 19.35
50.01 | 0.15 | 185 | 346.74 | 866.86 | 20.66
49.99 | 0.15 | 180 | 348.97 | 872.42 | 20.91
50.01 | 0.15 | 175 | 351.41 | 878.52 | 21.37
50 | 0.15 | 170 | 353.21 | 883.03 | 21.66
49.99 | 0.15 | 165 | 354 | 885 | 20.83
50.01 | 0.15 | 160 | 357.85 | 894.62 | 21.3
49.99 | 0.15 | 155 | 359.06 | 897.64 | 20.8
49.99 | 0.15 | 150 | 359.43 | 898.57 | 19.85
49.99 | 0.15 | 145 | 362.75 | 906.86 | 19.83
50 | 0.15 | 140 | 365.77 | 914.42 | 19.22
49.99 | 0.15 | 135 | 369.76 | 924.4 | 18.86
49.99 | 0.15 | 130 | 373.63 | 934.08 | 18.08
50.01 | 0.15 | 125 | 380.11 | 950.27 | 17.94
50.01 | 0.15 | 120 | 387.06 | 967.64 | 17.51
50 | 0.15 | 115 | 394.82 | 987.06 | 17.22
50.01 | 0.15 | 110 | 404.89 | 1012.22 | 17.63
50.01 | 0.15 | 105 | 411.99 | 1029.98 | 17.39
50 | 0.15 | 102 | 415.78 | 1039.46 | 17.13
50 | 0.15 | 99 | 419.21 | 1048.02 | 17.3
50 | 0.15 | 96 | 421.35 | 1053.38 | 17.2
50 | 0.15 | 94 | 421.73 | 1054.34 | 17.15
50.01 | 0.15 | 92 | 422.45 | 1056.12 | 17.28
50.01 | 0.15 | 90 | 421.44 | 1053.61 | 17.17
50.02 | 0.15 | 88 | 420.37 | 1050.93 | 17.33
50.01 | 0.15 | 86 | 418.13 | 1045.32 | 17.19
50.01 | 0.15 | 84 | 416.16 | 1040.4 | 17.31
50.01 | 0.15 | 81 | 411.93 | 1029.83 | 17.37
50.01 | 0.15 | 78 | 405.66 | 1014.14 | 17.18
49.98 | 0.15 | 75 | 400.51 | 1001.27 | 17.56
49.99 | 0.15 | 70 | 390.14 | 975.34 | 17.69
49.99 | 0.15 | 65 | 379.63 | 949.07 | 17.63
50.01 | 0.15 | 60 | 371.82 | 929.54 | 18.12
50 | 0.151 | 55 | 365.04 | 912.6 | 18.61
49.99 | 0.15 | 50 | 357.61 | 894.03 | 18.32
50.02 | 0.15 | 45 | 353.81 | 884.54 | 18.84
49.99 | 0.15 | 40 | 350.7 | 876.75 | 19.12
50 | 0.15 | 35 | 350.13 | 875.33 | 20.17
50 | 0.15 | 30 | 348.48 | 871.2 | 20.05
49.99 | 0.15 | 25 | 347.69 | 869.23 | 20.53
50 | 0.15 | 20 | 347.69 | 869.23 | 20.7
50 | 0.15 | 15 | 347.2 | 867.99 | 20.42
50.01 | 0.15 | 10 | 348.74 | 871.85 | 21.32
50 | 0.15 | 5 | 348.75 | 871.88 | 21.04
50 | 0.1 | 240 | 428.14 | 1070.34 | 18.63
49.99 | 0.1 | 235 | 422.67 | 1056.68 | 19.26
50.01 | 0.1 | 230 | 416.53 | 1041.33 | 19.17
50.01 | 0.1 | 225 | 411.71 | 1029.27 | 19.2
50.01 | 0.1 | 220 | 406.96 | 1017.4 | 19.41
50 | 0.1 | 215 | 402.95 | 1007.38 | 19.22
50 | 0.1 | 210 | 399.75 | 999.39 | 19.09
50.02 | 0.1 | 205 | 399.24 | 998.11 | 19.92
50 | 0.1 | 200 | 397.57 | 993.93 | 19.66
50.02 | 0.1 | 195 | 398.86 | 997.15 | 20.41
49.99 | 0.1 | 190 | 399.03 | 997.57 | 20.62
50.02 | 0.1 | 185 | 400.82 | 1002.04 | 21.15
50.01 | 0.1 | 180 | 402.15 | 1005.37 | 21.38
50 | 0.1 | 175 | 404.32 | 1010.79 | 21.52
49.99 | 0.1 | 170 | 405.51 | 1013.77 | 21.45
50 | 0.1 | 165 | 408.23 | 1020.59 | 21.67
50 | 0.1 | 160 | 410.18 | 1025.44 | 21.64
50 | 0.1 | 155 | 413.28 | 1033.21 | 21.55
50.01 | 0.1 | 150 | 418.49 | 1046.24 | 22.05
50 | 0.1 | 145 | 420.17 | 1050.43 | 21.1
50.01 | 0.1 | 140 | 425.04 | 1062.6 | 21.27
50.01 | 0.1 | 135 | 429.16 | 1072.91 | 21.02
49.99 | 0.1 | 130 | 433.38 | 1083.45 | 20.78
50 | 0.1 | 125 | 438.11 | 1095.28 | 20.82
49.99 | 0.1 | 120 | 442.35 | 1105.86 | 20.29
49.99 | 0.1 | 115 | 447.56 | 1118.89 | 20.18
49.99 | 0.1 | 110 | 452.21 | 1130.53 | 20.24
49.98 | 0.1 | 105 | 455.74 | 1139.36 | 19.85
50.01 | 0.1 | 102 | 457.46 | 1143.66 | 19.77
50 | 0.1 | 99 | 459.4 | 1148.5 | 19.99
49.99 | 0.1 | 96 | 459.87 | 1149.68 | 19.89
50.02 | 0.1 | 94 | 459.69 | 1149.22 | 19.75
49.98 | 0.1 | 92 | 459.14 | 1147.85 | 19.75
49.99 | 0.1 | 90 | 459.14 | 1147.86 | 19.82
49.98 | 0.1 | 88 | 458.47 | 1146.18 | 19.67
50.02 | 0.1 | 86 | 457.24 | 1143.1 | 19.5
49.99 | 0.1 | 84 | 455.69 | 1139.23 | 19.52
50 | 0.1 | 81 | 454.44 | 1136.1 | 19.87
49.99 | 0.1 | 78 | 451.44 | 1128.59 | 19.74
50 | 0.1 | 75 | 449 | 1122.5 | 19.91
49.99 | 0.1 | 70 | 442.9 | 1107.25 | 20.04
50 | 0.1 | 65 | 437.53 | 1093.82 | 20.37
49.99 | 0.1 | 60 | 431.01 | 1077.52 | 20.12
49.98 | 0.1 | 55 | 425.09 | 1062.72 | 20.34
50.01 | 0.1 | 50 | 420.06 | 1050.15 | 20.6
49.99 | 0.1 | 45 | 414.85 | 1037.12 | 20.36
49.99 | 0.1 | 40 | 411.13 | 1027.81 | 20.67
49.99 | 0.1 | 35 | 408.07 | 1020.16 | 20.73
50 | 0.1 | 30 | 406.42 | 1016.06 | 21.06
49.99 | 0.1 | 25 | 404.06 | 1010.15 | 21.07
49.99 | 0.1 | 20 | 403.6 | 1009 | 21.61
49.98 | 0.1 | 15 | 402.68 | 1006.69 | 21.67
50 | 0.1 | 10 | 401.4 | 1003.5 | 21.22
50 | 0.1 | 5 | 401.83 | 1004.59 | 21.09
50 | 0.07 | 240 | 460.37 | 1150.92 | 20.73
50.01 | 0.07 | 235 | 456.36 | 1140.89 | 20.51
50.02 | 0.07 | 230 | 452.12 | 1130.3 | 20.47
50 | 0.07 | 225 | 448.62 | 1121.54 | 20.74
50 | 0.07 | 220 | 444.9 | 1112.24 | 20.43
50.01 | 0.07 | 215 | 443.05 | 1107.62 | 20.81
50 | 0.07 | 210 | 440.13 | 1100.32 | 20.58
49.99 | 0.07 | 205 | 439.19 | 1097.97 | 21.09
50.01 | 0.07 | 200 | 439.12 | 1097.81 | 21.77
50.01 | 0.07 | 195 | 438.59 | 1096.47 | 21.9
50 | 0.07 | 190 | 437.69 | 1094.23 | 21.71
50.01 | 0.07 | 185 | 438.34 | 1095.84 | 21.81
50 | 0.07 | 180 | 439.22 | 1098.04 | 22.28
50.01 | 0.07 | 175 | 440.43 | 1101.06 | 22.05
50.02 | 0.07 | 170 | 442.12 | 1105.3 | 22.17
50 | 0.07 | 165 | 443.79 | 1109.49 | 22.15
50.01 | 0.07 | 160 | 446.68 | 1116.7 | 22.55
50 | 0.07 | 155 | 448.97 | 1122.44 | 22.52
49.99 | 0.07 | 150 | 451.51 | 1128.77 | 22.43
50 | 0.07 | 145 | 455.26 | 1138.15 | 22.53
50 | 0.07 | 140 | 459.56 | 1148.89 | 23.09
50 | 0.07 | 135 | 461.2 | 1153 | 22.39
50.01 | 0.07 | 130 | 464.53 | 1161.32 | 22.22
50 | 0.07 | 125 | 468.73 | 1171.83 | 22.23
50.01 | 0.07 | 120 | 472.8 | 1181.99 | 22.67
50.01 | 0.07 | 115 | 475.74 | 1189.34 | 22.53
50 | 0.07 | 110 | 477.84 | 1194.61 | 22.22
50.02 | 0.07 | 105 | 480.76 | 1201.91 | 22.36
50 | 0.07 | 102 | 481.11 | 1202.79 | 22.12
49.99 | 0.07 | 99 | 481.78 | 1204.44 | 22.19
49.99 | 0.07 | 96 | 482.44 | 1206.1 | 22.17
49.99 | 0.07 | 94 | 482.15 | 1205.36 | 21.99
50 | 0.07 | 92 | 482.33 | 1205.82 | 22.03
50.01 | 0.07 | 90 | 482.28 | 1205.69 | 22.02
50 | 0.07 | 88 | 481.76 | 1204.39 | 21.96
49.99 | 0.07 | 86 | 481.43 | 1203.58 | 22.05
49.98 | 0.069 | 84 | 480.39 | 1200.97 | 21.88
50.01 | 0.07 | 81 | 479.65 | 1199.11 | 22
49.99 | 0.07 | 78 | 477.66 | 1194.15 | 21.91
49.99 | 0.07 | 75 | 476.64 | 1191.6 | 22.32
50.01 | 0.07 | 70 | 473.34 | 1183.35 | 22.23
50 | 0.07 | 65 | 469.04 | 1172.6 | 21.97
49.99 | 0.07 | 60 | 465.62 | 1164.04 | 22.38
49.99 | 0.07 | 55 | 461.15 | 1152.88 | 22.29
50.01 | 0.07 | 50 | 457.49 | 1143.72 | 22.48
49.99 | 0.07 | 45 | 453.37 | 1133.44 | 22.2
49.98 | 0.07 | 40 | 452.16 | 1130.39 | 23.39
49.99 | 0.07 | 35 | 446.92 | 1117.29 | 22.28
49.99 | 0.07 | 30 | 444.53 | 1111.32 | 21.82
49.99 | 0.07 | 25 | 445.4 | 1113.5 | 23.61
49.99 | 0.07 | 20 | 441.73 | 1104.31 | 22.53
50.01 | 0.07 | 15 | 442.6 | 1106.49 | 23.05
49.99 | 0.069 | 10 | 439.51 | 1098.77 | 21.98
49.99 | 0.07 | 5 | 440.42 | 1101.06 | 22.58
50 | 0.05 | 240 | 476.89 | 1192.21 | 21.45
49.99 | 0.05 | 235 | 475.72 | 1189.31 | 21.95
50 | 0.05 | 230 | 473.1 | 1182.75 | 21.93
50.01 | 0.05 | 225 | 471.4 | 1178.49 | 22.17
49.99 | 0.05 | 220 | 468.31 | 1170.76 | 21.58
50 | 0.05 | 215 | 467.21 | 1168.01 | 22.03
50.01 | 0.05 | 210 | 465.62 | 1164.06 | 22.1
49.98 | 0.05 | 205 | 464.75 | 1161.89 | 22.23
49.99 | 0.05 | 200 | 462.36 | 1155.91 | 21.76
49.99 | 0.05 | 195 | 463.92 | 1159.8 | 22.62
49.99 | 0.05 | 190 | 463.4 | 1158.49 | 22.39
50 | 0.05 | 185 | 463.14 | 1157.86 | 22.63
50 | 0.05 | 180 | 464.01 | 1160.03 | 22.72
50 | 0.05 | 175 | 464.12 | 1160.3 | 22.81
50 | 0.05 | 170 | 467.76 | 1169.4 | 24.1
49.98 | 0.05 | 165 | 467.41 | 1168.53 | 23.52
50 | 0.05 | 160 | 467.82 | 1169.55 | 22.93
49.99 | 0.05 | 155 | 469.86 | 1174.66 | 22.87
49.99 | 0.05 | 150 | 472.39 | 1180.97 | 23.2
49.99 | 0.05 | 145 | 475.39 | 1188.47 | 23.67
49.99 | 0.05 | 140 | 476.3 | 1190.74 | 23.25
49.99 | 0.05 | 135 | 478.14 | 1195.35 | 22.79
50 | 0.05 | 130 | 481.81 | 1204.53 | 23.55
50 | 0.05 | 125 | 483.25 | 1208.12 | 23.39
50 | 0.05 | 120 | 486.02 | 1215.04 | 23.62
50 | 0.05 | 115 | 488.33 | 1220.82 | 23.73
50 | 0.05 | 110 | 489.65 | 1224.11 | 23.28
50.01 | 0.05 | 105 | 491.34 | 1228.35 | 23.42
50 | 0.05 | 102 | 492.07 | 1230.18 | 23.45
49.99 | 0.05 | 99 | 492.51 | 1231.27 | 23.33
49.99 | 0.05 | 96 | 493.51 | 1233.77 | 23.63
50.02 | 0.05 | 94 | 493.45 | 1233.63 | 23.49
49.99 | 0.05 | 92 | 492.83 | 1232.07 | 23.41
49.99 | 0.05 | 90 | 492.66 | 1231.64 | 23.33
49.99 | 0.05 | 88 | 492.7 | 1231.75 | 23.32
50 | 0.05 | 86 | 492.46 | 1231.15 | 23.36
49.99 | 0.05 | 84 | 492.07 | 1230.17 | 23.25
49.98 | 0.05 | 81 | 491.45 | 1228.63 | 23.29
50.01 | 0.05 | 78 | 490.25 | 1225.63 | 23.12
50.01 | 0.05 | 75 | 490.01 | 1225.02 | 23.6
50.01 | 0.05 | 70 | 488 | 1220 | 23.58
50.01 | 0.05 | 65 | 485.6 | 1214 | 23.43
50.01 | 0.05 | 60 | 482.62 | 1206.56 | 23.25
50 | 0.05 | 55 | 480 | 1199.99 | 23.16
49.99 | 0.05 | 50 | 477.97 | 1194.92 | 23.84
49.99 | 0.05 | 45 | 473.36 | 1183.4 | 22.72
49.99 | 0.05 | 40 | 471.91 | 1179.76 | 23.15
49.99 | 0.05 | 35 | 469.83 | 1174.57 | 23.48
50 | 0.05 | 30 | 467.69 | 1169.21 | 22.95
50 | 0.05 | 25 | 464.77 | 1161.93 | 21.92
50.01 | 0.05 | 20 | 464.93 | 1162.33 | 22.82
50 | 0.05 | 15 | 464.99 | 1162.49 | 22.9
50.01 | 0.05 | 10 | 465.36 | 1163.4 | 22.97
49.99 | 0.05 | 5 | 464 | 1160.01 | 22.26
50 | 0.03 | 240 | 490.32 | 1225.79 | 22.78
50 | 0.03 | 235 | 489.01 | 1222.52 | 22.64
49.99 | 0.03 | 230 | 488.29 | 1220.74 | 22.88
49.99 | 0.03 | 225 | 487.48 | 1218.7 | 22.95
50 | 0.03 | 220 | 487.53 | 1218.81 | 23.28
50.01 | 0.03 | 215 | 485.89 | 1214.71 | 22.89
50 | 0.03 | 210 | 485.6 | 1214 | 23.28
49.99 | 0.03 | 205 | 485.61 | 1214.01 | 23.49
49.98 | 0.03 | 200 | 484.39 | 1210.99 | 23.22
50 | 0.03 | 195 | 484.55 | 1211.37 | 23.44
49.99 | 0.03 | 190 | 483.02 | 1207.56 | 22.78
50.01 | 0.03 | 185 | 484.35 | 1210.87 | 23.66
49.99 | 0.03 | 180 | 483.94 | 1209.85 | 23.29
50.01 | 0.03 | 175 | 483.88 | 1209.71 | 23.34
50 | 0.03 | 170 | 484.5 | 1211.25 | 23.43
50.02 | 0.03 | 165 | 486.82 | 1217.06 | 24.31
50 | 0.03 | 160 | 487.41 | 1218.54 | 24.26
49.99 | 0.03 | 155 | 487.04 | 1217.61 | 23.72
50.01 | 0.03 | 150 | 488.75 | 1221.88 | 24.01
50.01 | 0.03 | 145 | 490.41 | 1226.03 | 24.41
50 | 0.03 | 140 | 491.7 | 1229.25 | 24.83
50.01 | 0.03 | 135 | 491.02 | 1227.54 | 23.55
49.99 | 0.03 | 130 | 492.79 | 1231.96 | 23.95
49.98 | 0.03 | 125 | 493.43 | 1233.57 | 23.81
50 | 0.03 | 120 | 495.38 | 1238.44 | 24.42
50 | 0.03 | 115 | 495.35 | 1238.37 | 23.79
50.01 | 0.03 | 110 | 497.07 | 1242.67 | 24.11
50.01 | 0.03 | 105 | 497.37 | 1243.43 | 23.88
50.01 | 0.03 | 102 | 498.13 | 1245.32 | 24.25
50.01 | 0.03 | 99 | 498.72 | 1246.8 | 24.18
49.99 | 0.03 | 96 | 498.92 | 1247.29 | 24.15
49.99 | 0.03 | 94 | 498.87 | 1247.18 | 24.14
50 | 0.03 | 92 | 498.98 | 1247.45 | 24.18
49.99 | 0.03 | 90 | 498.82 | 1247.05 | 24.24
50 | 0.03 | 88 | 498.81 | 1247.02 | 24.11
50 | 0.03 | 86 | 498.98 | 1247.46 | 24.22
50 | 0.03 | 84 | 498.86 | 1247.15 | 24.16
50.01 | 0.03 | 81 | 498.66 | 1246.64 | 24.16
49.99 | 0.03 | 78 | 498.43 | 1246.07 | 24.29
50 | 0.03 | 75 | 497.74 | 1244.36 | 24.08
49.99 | 0.03 | 70 | 496.81 | 1242.02 | 24
50.01 | 0.03 | 65 | 495.25 | 1238.11 | 23.8
50 | 0.03 | 60 | 494.09 | 1235.23 | 23.88
50 | 0.03 | 55 | 492.52 | 1231.3 | 23.64
49.99 | 0.03 | 50 | 490.86 | 1227.14 | 23.49
50.01 | 0.03 | 45 | 490.64 | 1226.61 | 24.25
50 | 0.03 | 40 | 489.01 | 1222.52 | 24.2
50 | 0.03 | 35 | 487.61 | 1219.02 | 23.94
50 | 0.03 | 30 | 486.74 | 1216.84 | 23.85
50 | 0.03 | 25 | 502.76 | 1256.89 | 38.09
49.98 | 0.03 | 20 | 485.89 | 1214.74 | 23.74
50 | 0.03 | 15 | 485.36 | 1213.41 | 23.63
49.99 | 0.03 | 10 | 485.4 | 1213.51 | 23.65
50 | 0.03 | 5 | 487.1 | 1217.76 | 24.37
50.01 | 0.02 | 240 | 495.23 | 1238.08 | 23.45
50.01 | 0.02 | 235 | 494.3 | 1235.75 | 23.32
50 | 0.02 | 230 | 493.89 | 1234.73 | 23.36
49.99 | 0.02 | 225 | 493.1 | 1232.75 | 23.18
50.01 | 0.02 | 220 | 492.98 | 1232.45 | 23.41
50.01 | 0.02 | 215 | 491.82 | 1229.55 | 23
50 | 0.02 | 210 | 492.44 | 1231.09 | 23.5
49.99 | 0.02 | 205 | 492 | 1229.99 | 23.38
50 | 0.02 | 200 | 492.12 | 1230.3 | 23.57
50 | 0.02 | 195 | 490.32 | 1225.8 | 22.89
50.01 | 0.02 | 190 | 490.6 | 1226.5 | 23.07
50.01 | 0.02 | 185 | 492 | 1230 | 23.67
49.99 | 0.02 | 180 | 491.47 | 1228.68 | 23.35
49.98 | 0.02 | 175 | 491.83 | 1229.58 | 23.52
50 | 0.02 | 170 | 491.82 | 1229.54 | 23.37
50.01 | 0.02 | 165 | 492.86 | 1232.14 | 23.79
50 | 0.02 | 160 | 493.42 | 1233.55 | 24.04
49.98 | 0.02 | 155 | 492.94 | 1232.36 | 23.58
49.98 | 0.02 | 150 | 493.48 | 1233.7 | 23.65
49.99 | 0.02 | 145 | 495.18 | 1237.96 | 24.3
50 | 0.02 | 140 | 496.23 | 1240.56 | 24.47
50.01 | 0.02 | 135 | 495.01 | 1237.52 | 23.71
50.01 | 0.02 | 130 | 496.06 | 1240.15 | 23.93
50.01 | 0.02 | 125 | 496.93 | 1242.32 | 24.17
50.01 | 0.02 | 120 | 497.74 | 1244.34 | 24.18
50 | 0.02 | 115 | 498.48 | 1246.2 | 24.33
50.01 | 0.02 | 110 | 499.17 | 1247.92 | 24.38
50 | 0.02 | 105 | 499.66 | 1249.14 | 24.45
50.01 | 0.02 | 102 | 500.05 | 1250.12 | 24.24
50 | 0.02 | 99 | 500 | 1250 | 24.27
50 | 0.02 | 96 | 500.58 | 1251.46 | 24.44
50 | 0.02 | 94 | 500.73 | 1251.84 | 24.53
50 | 0.02 | 92 | 500.63 | 1251.59 | 24.43
50.01 | 0.02 | 90 | 500.79 | 1251.97 | 24.47
50 | 0.02 | 88 | 500.6 | 1251.49 | 24.26
50 | 0.02 | 86 | 500.63 | 1251.57 | 24.36
50.01 | 0.02 | 84 | 500.89 | 1252.24 | 24.47
50 | 0.02 | 81 | 499.91 | 1249.77 | 24.19
49.99 | 0.02 | 78 | 499.98 | 1249.95 | 24.22
49.99 | 0.02 | 75 | 499.32 | 1248.31 | 24.22
50 | 0.02 | 70 | 499.1 | 1247.75 | 24.22
49.99 | 0.02 | 65 | 498.89 | 1247.21 | 24.42
49.99 | 0.02 | 60 | 498.11 | 1245.29 | 24.21
49.99 | 0.02 | 55 | 496.6 | 1241.51 | 23.97
50.01 | 0.02 | 50 | 496.75 | 1241.88 | 24.15
49.99 | 0.02 | 45 | 495.7 | 1239.26 | 24.05
50.01 | 0.02 | 40 | 495.34 | 1238.36 | 24.12
50 | 0.02 | 35 | 493.98 | 1234.95 | 23.91
49.99 | 0.02 | 30 | 493.79 | 1234.48 | 23.89
49.99 | 0.02 | 25 | 492.75 | 1231.87 | 23.68
49.99 | 0.02 | 20 | 492.46 | 1231.15 | 23.6
50 | 0.02 | 15 | 492.22 | 1230.55 | 23.45
50.02 | 0.02 | 10 | 492.83 | 1232.08 | 23.64
49.99 | 0.02 | 5 | 492.44 | 1231.1 | 23.35
50.01 | 0.015 | 240 | 496.86 | 1242.16 | 23.41
50.02 | 0.015 | 235 | 496.77 | 1241.93 | 23.52
49.99 | 0.015 | 230 | 496.94 | 1242.34 | 23.9
50.01 | 0.015 | 225 | 497.18 | 1242.95 | 24.1
50.01 | 0.015 | 220 | 495.73 | 1239.31 | 23.54
50.01 | 0.015 | 215 | 495.62 | 1239.06 | 23.36
50.01 | 0.015 | 210 | 495.1 | 1237.76 | 23.57
50.01 | 0.015 | 205 | 493.97 | 1234.94 | 22.88
49.98 | 0.015 | 200 | 492.44 | 1231.09 | 22.71
50.01 | 0.015 | 195 | 495.81 | 1239.53 | 24.2
50 | 0.015 | 190 | 494.04 | 1235.09 | 23.48
49.99 | 0.015 | 185 | 493.04 | 1232.59 | 23.05
50 | 0.015 | 180 | 495.95 | 1239.89 | 24.48
50.01 | 0.015 | 175 | 495.13 | 1237.83 | 23.95
50.01 | 0.015 | 170 | 495.32 | 1238.3 | 24.12
50.01 | 0.015 | 165 | 494.98 | 1237.45 | 23.73
50.01 | 0.015 | 160 | 495.71 | 1239.27 | 23.88
49.99 | 0.015 | 155 | 495.42 | 1238.54 | 23.65
49.99 | 0.015 | 150 | 496.15 | 1240.39 | 24.07
49.98 | 0.015 | 145 | 497.88 | 1244.7 | 24.73
49.99 | 0.015 | 140 | 497.12 | 1242.79 | 24.08
49.99 | 0.015 | 135 | 497.03 | 1242.58 | 23.85
49.99 | 0.015 | 130 | 496.63 | 1241.59 | 23.45
49.98 | 0.015 | 125 | 497.81 | 1244.53 | 24.09
49.98 | 0.015 | 120 | 497.88 | 1244.71 | 23.95
49.99 | 0.015 | 115 | 499.3 | 1248.26 | 24.22
50.01 | 0.015 | 110 | 500.47 | 1251.17 | 24.6
50 | 0.015 | 105 | 499.86 | 1249.66 | 24.19
50 | 0.015 | 102 | 500.46 | 1251.16 | 24.4
50 | 0.015 | 99 | 500.5 | 1251.25 | 24.24
50.01 | 0.015 | 96 | 500.53 | 1251.33 | 24.24
50 | 0.015 | 94 | 500.8 | 1252 | 24.46
50 | 0.015 | 92 | 500.91 | 1252.28 | 24.39
50 | 0.015 | 90 | 500.84 | 1252.09 | 24.28
50.01 | 0.015 | 88 | 500.88 | 1252.21 | 24.28
50.01 | 0.015 | 86 | 501.1 | 1252.75 | 24.44
50 | 0.015 | 84 | 501.18 | 1252.96 | 24.53
50.01 | 0.015 | 81 | 500.55 | 1251.37 | 23.99
50 | 0.015 | 78 | 500.6 | 1251.49 | 24.25
50.01 | 0.015 | 75 | 500.74 | 1251.85 | 24.42
50 | 0.015 | 70 | 500.66 | 1251.66 | 24.45
50.01 | 0.015 | 65 | 500 | 1250 | 24.37
50.01 | 0.015 | 60 | 499.1 | 1247.74 | 24.14
50 | 0.015 | 55 | 497.18 | 1242.96 | 23.46
50 | 0.015 | 50 | 497.68 | 1244.21 | 24.07
50 | 0.015 | 45 | 497.08 | 1242.7 | 24.02
50.01 | 0.015 | 40 | 495.97 | 1239.92 | 23.75
50.01 | 0.015 | 35 | 496.7 | 1241.74 | 24.01
50 | 0.015 | 30 | 495.87 | 1239.68 | 24.02
50.01 | 0.015 | 25 | 495.29 | 1238.22 | 23.98
50 | 0.015 | 20 | 496.49 | 1241.24 | 24.64
50.01 | 0.015 | 15 | 494.96 | 1237.41 | 23.66
50 | 0.015 | 10 | 494.62 | 1236.54 | 23.59
50 | 0.015 | 5 | 494.88 | 1237.2 | 23.53
50 | 0.01 | 240 | 498.61 | 1246.52 | 23.85
50.02 | 0.01 | 235 | 498.4 | 1246.01 | 23.79
50 | 0.01 | 230 | 497.79 | 1244.48 | 23.63
49.99 | 0.01 | 225 | 497.34 | 1243.35 | 23.62
49.99 | 0.01 | 220 | 497.73 | 1244.32 | 23.81
49.99 | 0.01 | 215 | 497.98 | 1244.94 | 23.98
50.02 | 0.01 | 210 | 497.93 | 1244.83 | 24.07
50 | 0.01 | 205 | 498.68 | 1246.69 | 24.54
50.01 | 0.01 | 200 | 497.07 | 1242.67 | 23.66
49.99 | 0.01 | 195 | 496.87 | 1242.17 | 23.69
50 | 0.01 | 190 | 497.8 | 1244.5 | 24.18
49.99 | 0.01 | 185 | 497.51 | 1243.77 | 24.19
50.01 | 0.01 | 180 | 498 | 1244.99 | 24.6
49.99 | 0.01 | 175 | 498 | 1244.99 | 24.43
49.99 | 0.01 | 170 | 498.2 | 1245.49 | 24.51
50.02 | 0.01 | 165 | 497 | 1242.5 | 23.76
50.02 | 0.01 | 160 | 497.54 | 1243.84 | 23.92
49.99 | 0.01 | 155 | 498.12 | 1245.3 | 24.1
50.01 | 0.01 | 150 | 497.52 | 1243.8 | 24.07
49.99 | 0.01 | 145 | 498.32 | 1245.79 | 24.3
50.01 | 0.01 | 140 | 497.77 | 1244.43 | 23.71
50.01 | 0.01 | 135 | 498.54 | 1246.35 | 24.05
50 | 0.01 | 130 | 498.29 | 1245.73 | 23.98
50.01 | 0.01 | 125 | 498.5 | 1246.25 | 24.01
50.01 | 0.01 | 120 | 499.53 | 1248.83 | 24.36
50 | 0.01 | 115 | 499.83 | 1249.56 | 24.31
50 | 0.01 | 110 | 500.15 | 1250.37 | 24.37
50 | 0.01 | 105 | 500.38 | 1250.96 | 24.34
50 | 0.01 | 102 | 500.43 | 1251.09 | 24.29
50.01 | 0.01 | 99 | 500.67 | 1251.68 | 24.26
50 | 0.01 | 96 | 496 | 1240 | 21.73
50.01 | 0.01 | 94 | 500.73 | 1251.82 | 24.24
50.01 | 0.01 | 92 | 500.68 | 1251.71 | 23.89
49.99 | 0.01 | 90 | 500.78 | 1251.94 | 23.9
49.99 | 0.01 | 88 | 500.62 | 1251.55 | 23.85
49.99 | 0.01 | 86 | 500.61 | 1251.52 | 24.07
49.99 | 0.01 | 84 | 501.04 | 1252.59 | 24.32
50 | 0.01 | 81 | 500.47 | 1251.19 | 23.79
49.99 | 0.01 | 78 | 501.11 | 1252.78 | 24.26
49.98 | 0.01 | 75 | 501.23 | 1253.08 | 24.47
49.99 | 0.01 | 70 | 500.75 | 1251.87 | 24.2
50.01 | 0.01 | 65 | 500.53 | 1251.32 | 24.19
50 | 0.01 | 60 | 501.17 | 1252.92 | 24.76
50 | 0.01 | 55 | 500.16 | 1250.41 | 24.33
49.99 | 0.01 | 50 | 500.53 | 1251.31 | 24.54
49.99 | 0.01 | 45 | 499.09 | 1247.73 | 24.11
49.99 | 0.01 | 40 | 498.4 | 1245.99 | 24.19
49.99 | 0.01 | 35 | 497.7 | 1244.25 | 23.74
50 | 0.01 | 30 | 498.21 | 1245.53 | 24.03
50 | 0.01 | 25 | 497.43 | 1243.58 | 23.76
50.01 | 0.01 | 20 | 496.63 | 1241.57 | 23.2
50 | 0.01 | 15 | 496.56 | 1241.39 | 23.3
49.99 | 0.01 | 10 | 498.91 | 1247.28 | 24.41
50 | 0.01 | 5 | 497.31 | 1243.29 | 23.69
55.01 | 7 | 240 | 35.32 | 88.29 | 16.96
55 | 7 | 235 | 34.62 | 86.56 | 16.77
54.99 | 7 | 230 | 33.95 | 84.88 | 16.46
55 | 7 | 225 | 33.48 | 83.69 | 16.46
55 | 7 | 220 | 32.97 | 82.42 | 16.13
55 | 7 | 215 | 32.66 | 81.65 | 15.9
55 | 7 | 210 | 32.38 | 80.96 | 15.32
55.01 | 7 | 205 | 32.28 | 80.69 | 14.74
55 | 7 | 200 | 32.52 | 81.3 | 14.37
54.99 | 7 | 195 | 32.97 | 82.41 | 13.7
55 | 7 | 190 | 34.09 | 85.21 | 13.99
55 | 7 | 185 | 35.12 | 87.8 | 13.55
55.01 | 7 | 180 | 35.7 | 89.26 | 13.62
55 | 7 | 175 | 35.2 | 87.99 | 13.83
55 | 7 | 170 | 34.27 | 85.67 | 13.87
55 | 7 | 165 | 33.62 | 84.06 | 14.37
55.01 | 7 | 160 | 33.04 | 82.6 | 14.68
55 | 7 | 155 | 32.66 | 81.65 | 15.05
55.01 | 7 | 150 | 32.56 | 81.39 | 15.49
55.01 | 7 | 145 | 32.72 | 81.79 | 15.99
55.01 | 7 | 140 | 32.95 | 82.38 | 16.53
55 | 7 | 135 | 33.26 | 83.14 | 16.67
55 | 7 | 130 | 33.82 | 84.56 | 17.24
54.99 | 7 | 125 | 34.29 | 85.72 | 17.4
55.01 | 7 | 120 | 34.97 | 87.43 | 17.85
55 | 7 | 115 | 35.5 | 88.75 | 17.51
54.99 | 7 | 110 | 36.23 | 90.57 | 17.45
55.01 | 7 | 105 | 36.79 | 91.98 | 17.32
55.01 | 7 | 102 | 36.57 | 91.42 | 16.16
55.01 | 7 | 99 | 36.69 | 91.72 | 15.1
55 | 7 | 96 | 39.83 | 99.58 | 11.41
55 | 7 | 94 | 56.69 | 141.73 | 8.04
54.99 | 7 | 92 | 81.69 | 204.22 | 7.23
55.01 | 7 | 90 | 44.28 | 110.7 | 9.88
55 | 7 | 88 | 39.28 | 98.21 | 13.01
55 | 7 | 86 | 38.6 | 96.5 | 15.06
55 | 7 | 84 | 38.39 | 95.97 | 15.79
55.01 | 7 | 81 | 38.22 | 95.55 | 16.59
55.01 | 7 | 78 | 37.92 | 94.81 | 17.06
55 | 7 | 75 | 37.41 | 93.53 | 16.81
55.01 | 7 | 70 | 36.72 | 91.8 | 17.31
55 | 7 | 65 | 35.89 | 89.71 | 17.2
54.98 | 7 | 60 | 35.07 | 87.68 | 16.65
55.01 | 7 | 55 | 34.33 | 85.82 | 16.35
55 | 7 | 50 | 33.67 | 84.17 | 16.18
55.01 | 7 | 45 | 33.04 | 82.6 | 15.74
55 | 7 | 40 | 32.58 | 81.44 | 15.51
55 | 7 | 35 | 32.18 | 80.45 | 15.05
55.01 | 7 | 30 | 31.97 | 79.92 | 14.71
55 | 7 | 25 | 31.97 | 79.92 | 14.41
55 | 7 | 20 | 32.28 | 80.7 | 14.13
55 | 7 | 15 | 32.85 | 82.12 | 13.77
54.99 | 7 | 10 | 33.85 | 84.64 | 13.51
54.99 | 7 | 5 | 35.18 | 87.95 | 13.62
55 | 5 | 240 | 43.05 | 107.61 | 18.49
55 | 5 | 235 | 42.49 | 106.22 | 18.71
55 | 5 | 230 | 41.93 | 104.82 | 18.23
54.99 | 5 | 225 | 41.55 | 103.87 | 18.02
55 | 5 | 220 | 41.23 | 103.07 | 17.48
55 | 5 | 215 | 41.29 | 103.22 | 17.6
55 | 5 | 210 | 41.59 | 103.96 | 17.95
55 | 5 | 205 | 41.8 | 104.49 | 17
55 | 5 | 200 | 42.49 | 106.22 | 16.63
55 | 5 | 195 | 43.71 | 109.27 | 16.73
55 | 5 | 190 | 45.23 | 113.08 | 16.39
55 | 5 | 185 | 46.94 | 117.35 | 16.32
55 | 5 | 180 | 47.61 | 119.02 | 16.21
55 | 5 | 175 | 46.74 | 116.86 | 16.35
55 | 5 | 170 | 45.33 | 113.33 | 16.69
55 | 5 | 165 | 43.83 | 109.59 | 16.59
55 | 5 | 160 | 42.8 | 107 | 17.45
55.01 | 5 | 155 | 41.85 | 104.62 | 17.58
54.99 | 5 | 150 | 41.21 | 103.02 | 17.87
55.01 | 5 | 145 | 40.8 | 101.99 | 17.55
55 | 5 | 140 | 40.64 | 101.61 | 17.73
55 | 5 | 135 | 40.89 | 102.22 | 18.41
54.99 | 5 | 130 | 41.16 | 102.91 | 18.54
55 | 5 | 125 | 41.55 | 103.87 | 18.26
55 | 5 | 120 | 42.24 | 105.6 | 18.55
55 | 5 | 115 | 43.02 | 107.55 | 18.13
55 | 5 | 110 | 44 | 110 | 17.94
55 | 5 | 105 | 44.57 | 111.42 | 16.57
55.01 | 5 | 102 | 44.72 | 111.8 | 15.78
55 | 5 | 99 | 45.11 | 112.77 | 14.15
55 | 5 | 96 | 49.41 | 123.52 | 10.47
55.01 | 5 | 94 | 68.19 | 170.46 | 7.77
55 | 5 | 92 | 93.77 | 234.41 | 7.14
55 | 5 | 90 | 55.42 | 138.55 | 9.22
54.99 | 5 | 88 | 48.74 | 121.85 | 12.22
55 | 5 | 86 | 47.42 | 118.54 | 14.5
55 | 5 | 84 | 46.93 | 117.32 | 15.66
55 | 5 | 81 | 46.56 | 116.41 | 16.98
55 | 5 | 78 | 45.88 | 114.7 | 16.82
55 | 5 | 75 | 45.44 | 113.59 | 17.52
55.01 | 5 | 70 | 44.31 | 110.77 | 17.44
55 | 5 | 65 | 43.41 | 108.53 | 17.81
55 | 5 | 60 | 42.72 | 106.79 | 18.09
55 | 5 | 55 | 42.06 | 105.16 | 18.1
55.01 | 5 | 50 | 41.49 | 103.71 | 17.95
55 | 5 | 45 | 41.08 | 102.7 | 17.7
55 | 5 | 40 | 40.81 | 102.02 | 17.29
55 | 5 | 35 | 40.74 | 101.86 | 17.19
55 | 5 | 30 | 40.93 | 102.32 | 16.93
55 | 5 | 25 | 41.26 | 103.16 | 16.41
55 | 5 | 20 | 42.06 | 105.15 | 16.18
54.99 | 5 | 15 | 43.41 | 108.53 | 16.27
55 | 5 | 10 | 45.14 | 112.85 | 16.4
55.01 | 5 | 5 | 46.81 | 117.03 | 16.04
54.99 | 3 | 240 | 57.29 | 143.21 | 18.8
55 | 3 | 235 | 56.46 | 141.16 | 18.98
55 | 3 | 230 | 56.05 | 140.13 | 18.97
55 | 3 | 225 | 55.68 | 139.19 | 18.54
55 | 3 | 220 | 55.83 | 139.58 | 18.79
55 | 3 | 215 | 56.3 | 140.76 | 19.23
55 | 3 | 210 | 56.81 | 142.02 | 18.66
55 | 3 | 205 | 57.91 | 144.77 | 18.72
55 | 3 | 200 | 59.38 | 148.45 | 18.73
55 | 3 | 195 | 61.3 | 153.25 | 18.61
55 | 3 | 190 | 63.78 | 159.46 | 19.17
55.01 | 3 | 185 | 66.11 | 165.28 | 19.38
55 | 3 | 180 | 66.9 | 167.25 | 19.21
54.99 | 3 | 175 | 65.74 | 164.34 | 19.2
55.01 | 3 | 170 | 63.71 | 159.29 | 19.55
54.99 | 3 | 165 | 61.31 | 153.28 | 19.25
55 | 3 | 160 | 59.11 | 147.77 | 18.69
55.01 | 3 | 155 | 57.65 | 144.12 | 19.75
55 | 3 | 150 | 56.26 | 140.65 | 19.56
55 | 3 | 145 | 55.38 | 138.44 | 19.73
55.01 | 3 | 140 | 54.82 | 137.06 | 19.45
55 | 3 | 135 | 54.61 | 136.52 | 19.17
55 | 3 | 130 | 54.79 | 136.96 | 18.71
55 | 3 | 125 | 55.41 | 138.52 | 18.89
55 | 3 | 120 | 56.3 | 140.75 | 18.12
55 | 3 | 115 | 57.57 | 143.93 | 17.67
54.99 | 3 | 110 | 59.45 | 148.63 | 17.84
55 | 3 | 105 | 60.74 | 151.86 | 16
55 | 3 | 102 | 61.57 | 153.91 | 15.17
55 | 3 | 99 | 63.07 | 157.67 | 13.03
55 | 3 | 96 | 70.12 | 175.31 | 9.5
55.01 | 3 | 94 | 92.41 | 231.02 | 7.71
55 | 3 | 92 | 116.53 | 291.32 | 7.77
55.01 | 3 | 90 | 78.8 | 197.01 | 8.63
55 | 3 | 88 | 68.09 | 170.23 | 10.95
55 | 3 | 86 | 65.48 | 163.7 | 13.43
55 | 3 | 84 | 64.19 | 160.47 | 14.93
55 | 3 | 81 | 62.75 | 156.87 | 15.77
54.99 | 3 | 78 | 61.76 | 154.4 | 16.63
55 | 3 | 75 | 60.77 | 151.92 | 17.18
55 | 3 | 70 | 59.03 | 147.57 | 17.65
55 | 3 | 65 | 57.63 | 144.07 | 18.07
54.99 | 3 | 60 | 56.53 | 141.32 | 18.3
55.01 | 3 | 55 | 55.8 | 139.5 | 18.62
55 | 3 | 50 | 55.28 | 138.2 | 19.08
55.01 | 3 | 45 | 55.05 | 137.63 | 19.16
55 | 3 | 40 | 54.95 | 137.37 | 18.78
55 | 3 | 35 | 55.37 | 138.43 | 19.12
55 | 3 | 30 | 55.97 | 139.93 | 18.69
54.99 | 3 | 25 | 57.21 | 143.03 | 18.96
54.99 | 3 | 20 | 58.82 | 147.05 | 19
55 | 3 | 15 | 60.85 | 152.13 | 18.77
55 | 3 | 10 | 63.34 | 158.34 | 18.8
55 | 3 | 5 | 65.89 | 164.72 | 19.22
55 | 2 | 240 | 72.13 | 180.32 | 18.37
55 | 2 | 235 | 71.15 | 177.87 | 18.56
55 | 2 | 230 | 70.66 | 176.64 | 18.65
55 | 2 | 225 | 70.64 | 176.61 | 19.26
55 | 2 | 220 | 70.81 | 177.02 | 19.11
55 | 2 | 215 | 71.45 | 178.62 | 19.36
55.01 | 2 | 210 | 72.47 | 181.16 | 19.3
55 | 2 | 205 | 73.9 | 184.75 | 19.55
55 | 2 | 200 | 76 | 189.99 | 19.94
55 | 2 | 195 | 78.68 | 196.69 | 20.65
55 | 2 | 190 | 81.43 | 203.57 | 20.87
55 | 2 | 185 | 84.05 | 210.12 | 20.99
55 | 2 | 180 | 84.99 | 212.48 | 21.26
55 | 2 | 175 | 83.9 | 209.74 | 21.61
55 | 2 | 170 | 81.25 | 203.12 | 20.76
55 | 2 | 165 | 78.73 | 196.81 | 21.15
55 | 2 | 160 | 75.78 | 189.45 | 20.02
55.01 | 2 | 155 | 73.65 | 184.13 | 20.51
55.01 | 2 | 150 | 71.66 | 179.15 | 19.8
55 | 2 | 145 | 70.31 | 175.78 | 19.17
55.02 | 2 | 140 | 69.75 | 174.38 | 19.78
55 | 2 | 135 | 69.59 | 173.96 | 20.31
55 | 2 | 130 | 69.53 | 173.82 | 18.85
55 | 2 | 125 | 70.44 | 176.09 | 18.99
55 | 2 | 120 | 71.69 | 179.23 | 18.56
55 | 2 | 115 | 73.47 | 183.69 | 17.74
55 | 2 | 110 | 75.62 | 189.05 | 16.8
55 | 2 | 105 | 78 | 194.99 | 15.43
55 | 2 | 102 | 79.89 | 199.73 | 14.43
55 | 2 | 99 | 82.53 | 206.33 | 11.76
55.01 | 2 | 96 | 93.7 | 234.25 | 9.39
54.99 | 2 | 94 | 118.25 | 295.62 | 8.3
55.01 | 2 | 92 | 137.42 | 343.54 | 8.28
55 | 2 | 90 | 103.93 | 259.82 | 8.49
55 | 2 | 88 | 90.16 | 225.4 | 10.63
55 | 2 | 86 | 84.96 | 212.4 | 12.37
55 | 2 | 84 | 82.66 | 206.66 | 14.08
55.01 | 2 | 81 | 80.46 | 201.14 | 15.5
54.99 | 2 | 78 | 78.47 | 196.18 | 16.16
54.99 | 2 | 75 | 77.19 | 192.98 | 17.39
55 | 2 | 70 | 74.52 | 186.29 | 17.5
55 | 2 | 65 | 72.78 | 181.95 | 18.45
55 | 2 | 60 | 71.27 | 178.18 | 18.68
55 | 2 | 55 | 70.3 | 175.76 | 19.18
55.01 | 2 | 50 | 69.54 | 173.84 | 18.86
55.01 | 2 | 45 | 69.27 | 173.17 | 18.98
55 | 2 | 40 | 69.52 | 173.8 | 19.16
55 | 2 | 35 | 70.14 | 175.36 | 19.31
55 | 2 | 30 | 71.28 | 178.2 | 19.47
55 | 2 | 25 | 73.02 | 182.55 | 19.92
55.01 | 2 | 20 | 75.15 | 187.87 | 20.18
55 | 2 | 15 | 77.79 | 194.47 | 20.16
55 | 2 | 10 | 80.94 | 202.35 | 20.61
55 | 2 | 5 | 83.71 | 209.28 | 20.81
54.99 | 1.5 | 240 | 85.27 | 213.18 | 18.49
55 | 1.5 | 235 | 84.21 | 210.53 | 18.96
54.99 | 1.5 | 230 | 83.42 | 208.55 | 18.76
55 | 1.5 | 225 | 83.39 | 208.47 | 19.13
55 | 1.5 | 220 | 83.47 | 208.67 | 18.95
55 | 1.5 | 215 | 84.61 | 211.52 | 19.82
55 | 1.5 | 210 | 85.82 | 214.55 | 19.87
55 | 1.5 | 205 | 87.46 | 218.65 | 19.93
55 | 1.5 | 200 | 89.9 | 224.74 | 20.65
54.99 | 1.5 | 195 | 92.58 | 231.46 | 20.61
55 | 1.5 | 190 | 95.7 | 239.24 | 21.23
55 | 1.5 | 185 | 98.55 | 246.38 | 22.21
55 | 1.5 | 180 | 99.41 | 248.52 | 21.82
55 | 1.5 | 175 | 98.51 | 246.29 | 22.27
55.01 | 1.5 | 170 | 95.89 | 239.72 | 21.59
54.99 | 1.5 | 165 | 92.74 | 231.86 | 20.86
55 | 1.5 | 160 | 89.87 | 224.68 | 20.73
55.02 | 1.5 | 155 | 86.99 | 217.48 | 20
54.99 | 1.5 | 150 | 85.17 | 212.93 | 20.51
54.99 | 1.5 | 145 | 83.52 | 208.8 | 19.59
55.01 | 1.5 | 140 | 82.68 | 206.69 | 19.99
55 | 1.5 | 135 | 82.16 | 205.4 | 19.15
55 | 1.5 | 130 | 82.89 | 207.22 | 19.82
55 | 1.5 | 125 | 83.49 | 208.73 | 18.4
55 | 1.5 | 120 | 85.04 | 212.59 | 18.14
54.99 | 1.5 | 115 | 87.6 | 219 | 18.27
55 | 1.5 | 110 | 90.33 | 225.83 | 17.05
55 | 1.5 | 105 | 93.32 | 233.29 | 15.12
55.01 | 1.5 | 102 | 95.72 | 239.29 | 13.56
55 | 1.5 | 99 | 100.61 | 251.52 | 11.77
55 | 1.5 | 96 | 114.2 | 285.5 | 9.37
55 | 1.5 | 94 | 138.99 | 347.47 | 8.72
55 | 1.5 | 92 | 154.53 | 386.32 | 8.93
54.99 | 1.5 | 90 | 126.38 | 315.94 | 8.88
55 | 1.5 | 88 | 109.62 | 274.05 | 10.48
55 | 1.5 | 86 | 102.45 | 256.12 | 12.12
55.01 | 1.5 | 84 | 98.75 | 246.87 | 13.31
55 | 1.5 | 81 | 95.57 | 238.92 | 15.07
55 | 1.5 | 78 | 93.24 | 233.09 | 16.19
55 | 1.5 | 75 | 91.19 | 227.98 | 16.85
54.99 | 1.5 | 70 | 88.25 | 220.63 | 17.76
54.99 | 1.5 | 65 | 85.81 | 214.53 | 18.29
55 | 1.5 | 60 | 84.1 | 210.25 | 18.79
55 | 1.5 | 55 | 82.76 | 206.91 | 18.89
55 | 1.5 | 50 | 82.2 | 205.51 | 19.41
55.01 | 1.5 | 45 | 81.88 | 204.7 | 19.22
55.01 | 1.5 | 40 | 82.08 | 205.2 | 19.33
55.01 | 1.5 | 35 | 83.11 | 207.78 | 20.08
55 | 1.5 | 30 | 84.47 | 211.17 | 19.97
55 | 1.5 | 25 | 86.43 | 216.07 | 20.28
55 | 1.5 | 20 | 88.84 | 222.11 | 20.26
54.99 | 1.5 | 15 | 92.3 | 230.74 | 21.45
55 | 1.5 | 10 | 95.41 | 238.53 | 21.35
55 | 1.5 | 5 | 98.3 | 245.76 | 21.82
54.99 | 1 | 240 | 107.18 | 267.94 | 17.78
55 | 1 | 235 | 106.03 | 265.07 | 18.55
55 | 1 | 230 | 105.28 | 263.19 | 19.06
55 | 1 | 225 | 105.02 | 262.55 | 19.13
55 | 1 | 220 | 105.55 | 263.88 | 19.73
55 | 1 | 215 | 106.4 | 266 | 19.93
55 | 1 | 210 | 107.95 | 269.87 | 20.41
55 | 1 | 205 | 110.2 | 275.5 | 21.07
55 | 1 | 200 | 112.7 | 281.75 | 21.45
54.99 | 1 | 195 | 115.7 | 289.25 | 21.87
55 | 1 | 190 | 119 | 297.51 | 22.5
54.99 | 1 | 185 | 121.35 | 303.37 | 22.31
55.01 | 1 | 180 | 122.44 | 306.1 | 22.49
55 | 1 | 175 | 121.73 | 304.31 | 22.54
55 | 1 | 170 | 119.53 | 298.82 | 22.34
55 | 1 | 165 | 116.38 | 290.96 | 21.79
55.01 | 1 | 160 | 113.46 | 283.64 | 21.85
55.02 | 1 | 155 | 110.7 | 276.76 | 21.79
54.99 | 1 | 150 | 108.12 | 270.29 | 21.01
55 | 1 | 145 | 105.98 | 264.96 | 19.85
55.02 | 1 | 140 | 105.3 | 263.25 | 20.25
55 | 1 | 135 | 104.83 | 262.08 | 19.71
54.98 | 1 | 130 | 105.27 | 263.17 | 19.25
55 | 1 | 125 | 106.38 | 265.96 | 18.62
55 | 1 | 120 | 108.34 | 270.84 | 18.07
54.99 | 1 | 115 | 110.92 | 277.31 | 16.84
55 | 1 | 110 | 114.61 | 286.52 | 15.98
55.01 | 1 | 105 | 119.64 | 299.1 | 14.77
54.99 | 1 | 102 | 123.7 | 309.25 | 13.24
55 | 1 | 99 | 130.89 | 327.22 | 11.39
55 | 1 | 96 | 148.78 | 371.95 | 9.91
55 | 1 | 94 | 170.17 | 425.43 | 9.68
55 | 1 | 92 | 180.74 | 451.84 | 10.01
55 | 1 | 90 | 161.03 | 402.57 | 9.61
55 | 1 | 88 | 141.87 | 354.67 | 10.27
55 | 1 | 86 | 132.74 | 331.84 | 11.88
54.99 | 1 | 84 | 127.41 | 318.52 | 13.28
55 | 1 | 81 | 122.04 | 305.11 | 14.74
55 | 1 | 78 | 118.24 | 295.6 | 15.72
54.99 | 1 | 75 | 115.23 | 288.07 | 16.34
55.01 | 1 | 70 | 111.24 | 278.1 | 17.15
55 | 1 | 65 | 108.01 | 270.03 | 17.81
55 | 1 | 60 | 105.92 | 264.8 | 18.32
55.01 | 1 | 55 | 104.32 | 260.79 | 18.62
54.98 | 1 | 50 | 103.31 | 258.27 | 18.67
55.01 | 1 | 45 | 103.45 | 258.63 | 19.61
55 | 1 | 40 | 103.55 | 258.87 | 19.62
55 | 1 | 35 | 104.97 | 262.41 | 20.23
55 | 1 | 30 | 106.52 | 266.31 | 20.26
55 | 1 | 25 | 108.6 | 271.5 | 20.29
55 | 1 | 20 | 111.61 | 279.02 | 20.63
55 | 1 | 15 | 115.01 | 287.52 | 21.25
55 | 1 | 10 | 118.69 | 296.72 | 21.91
55.01 | 1 | 5 | 121.14 | 302.84 | 21.73
54.99 | 0.7 | 240 | 131.66 | 329.14 | 17.65
55 | 0.7 | 235 | 130.21 | 325.53 | 18.61
55 | 0.7 | 230 | 128.67 | 321.67 | 18.24
55 | 0.7 | 225 | 128.83 | 322.08 | 19.49
55 | 0.7 | 220 | 128.9 | 322.25 | 19.49
55 | 0.7 | 215 | 129.88 | 324.71 | 19.85
55 | 0.7 | 210 | 131.69 | 329.23 | 20.71
55 | 0.7 | 205 | 133.71 | 334.27 | 21.04
55 | 0.7 | 200 | 136.46 | 341.16 | 21.59
54.99 | 0.7 | 195 | 139.86 | 349.66 | 22.56
55.01 | 0.7 | 190 | 142.99 | 357.46 | 22.91
55 | 0.7 | 185 | 144.7 | 361.76 | 22.17
55 | 0.7 | 180 | 146.57 | 366.42 | 23.39
55 | 0.7 | 175 | 145.89 | 364.73 | 22.71
55 | 0.7 | 170 | 144.26 | 360.66 | 23.02
55 | 0.7 | 165 | 141.62 | 354.04 | 22.96
55 | 0.7 | 160 | 138.08 | 345.21 | 21.71
55 | 0.7 | 155 | 135.41 | 338.53 | 21.55
54.99 | 0.7 | 150 | 132.87 | 332.17 | 20.63
55 | 0.7 | 145 | 130.95 | 327.38 | 20.16
55.01 | 0.7 | 140 | 130.07 | 325.16 | 19.79
54.99 | 0.7 | 135 | 129.94 | 324.84 | 19.46
55 | 0.7 | 130 | 130.7 | 326.74 | 19.39
55 | 0.7 | 125 | 131.88 | 329.69 | 18.37
54.99 | 0.7 | 120 | 134.3 | 335.75 | 17.73
54.99 | 0.7 | 115 | 137.59 | 343.98 | 16.59
54.99 | 0.7 | 110 | 142.31 | 355.77 | 15.67
55 | 0.7 | 105 | 149.03 | 372.56 | 14.25
55.01 | 0.7 | 102 | 155.1 | 387.76 | 13.22
55 | 0.7 | 99 | 165.46 | 413.64 | 11.8
55.01 | 0.7 | 96 | 183.67 | 459.17 | 10.61
54.99 | 0.7 | 94 | 199.35 | 498.38 | 10.8
55 | 0.7 | 92 | 205.19 | 512.98 | 10.95
55 | 0.7 | 90 | 194.66 | 486.66 | 10.77
55 | 0.7 | 88 | 178.62 | 446.54 | 10.98
55 | 0.7 | 86 | 166.51 | 416.28 | 11.74
54.99 | 0.7 | 84 | 158.71 | 396.77 | 12.75
55 | 0.7 | 81 | 151.45 | 378.62 | 14.35
55 | 0.7 | 78 | 146.16 | 365.4 | 15.28
55 | 0.7 | 75 | 142.42 | 356.06 | 16.27
55.01 | 0.7 | 70 | 137.46 | 343.65 | 17.41
55 | 0.7 | 65 | 132.93 | 332.32 | 17.35
55 | 0.7 | 60 | 130.12 | 325.29 | 17.8
55.01 | 0.7 | 55 | 128.66 | 321.66 | 18.98
54.99 | 0.7 | 50 | 127.43 | 318.57 | 19.03
55 | 0.7 | 45 | 127.08 | 317.71 | 19.46
55 | 0.7 | 40 | 127.45 | 318.61 | 19.8
55 | 0.7 | 35 | 128.59 | 321.47 | 20.24
55.01 | 0.7 | 30 | 130.27 | 325.68 | 20.38
55 | 0.7 | 25 | 133.04 | 332.6 | 21.68
55.01 | 0.7 | 20 | 136.01 | 340.02 | 22.18
55 | 0.7 | 15 | 139.04 | 347.6 | 21.69
54.98 | 0.7 | 10 | 142.29 | 355.72 | 22.17
55.02 | 0.7 | 5 | 145.19 | 362.97 | 22.63
54.99 | 0.5 | 240 | 158.98 | 397.46 | 16.99
55 | 0.5 | 235 | 157.03 | 392.58 | 17.76
55 | 0.5 | 230 | 156.26 | 390.64 | 19.03
54.99 | 0.5 | 225 | 155.23 | 388.07 | 18.9
55 | 0.5 | 220 | 155.48 | 388.7 | 19.43
55 | 0.5 | 215 | 157.37 | 393.42 | 21.21
55 | 0.5 | 210 | 158.64 | 396.6 | 21.44
55 | 0.5 | 205 | 159.77 | 399.43 | 20.67
55 | 0.5 | 200 | 162.84 | 407.09 | 21.64
55 | 0.5 | 195 | 165.94 | 414.84 | 22.34
55.01 | 0.5 | 190 | 169.04 | 422.59 | 23.1
54.99 | 0.5 | 185 | 170.49 | 426.23 | 22.05
55.01 | 0.5 | 180 | 171.96 | 429.91 | 22.51
54.99 | 0.5 | 175 | 172.23 | 430.57 | 22.6
55.01 | 0.5 | 170 | 170.66 | 426.64 | 21.74
54.99 | 0.5 | 165 | 169.35 | 423.37 | 22.97
55.01 | 0.5 | 160 | 165.37 | 413.42 | 20.47
55 | 0.5 | 155 | 163.44 | 408.6 | 21.07
54.99 | 0.5 | 150 | 161.54 | 403.86 | 21.05
54.99 | 0.5 | 145 | 159.95 | 399.89 | 20.38
55 | 0.5 | 140 | 158.92 | 397.29 | 19.57
55 | 0.5 | 135 | 159.18 | 397.95 | 19.47
55 | 0.5 | 130 | 159.87 | 399.66 | 18.99
54.99 | 0.5 | 125 | 162.21 | 405.53 | 18.78
55 | 0.5 | 120 | 165.22 | 413.04 | 18.17
54.99 | 0.5 | 115 | 168.42 | 421.04 | 16.52
54.99 | 0.5 | 110 | 174.14 | 435.34 | 15.38
55 | 0.5 | 105 | 183.39 | 458.48 | 14.32
55 | 0.5 | 102 | 190.54 | 476.36 | 12.93
55 | 0.5 | 99 | 202.84 | 507.09 | 12.2
55 | 0.5 | 96 | 218.95 | 547.38 | 11.94
55 | 0.5 | 94 | 227.96 | 569.89 | 11.96
55 | 0.5 | 92 | 230.94 | 577.34 | 12
55 | 0.5 | 90 | 226.75 | 566.87 | 12.16
54.99 | 0.5 | 88 | 216.47 | 541.16 | 12.27
55 | 0.5 | 86 | 204.37 | 510.94 | 12.2
55.01 | 0.5 | 84 | 194.18 | 485.45 | 12.49
55 | 0.5 | 81 | 185.01 | 462.52 | 13.8
55 | 0.5 | 78 | 178.6 | 446.5 | 15.07
54.99 | 0.5 | 75 | 173.06 | 432.64 | 15.52
54.99 | 0.5 | 70 | 167.08 | 417.7 | 16.9
55.01 | 0.5 | 65 | 162.27 | 405.67 | 17.4
55 | 0.5 | 60 | 159.08 | 397.69 | 18.45
55.01 | 0.5 | 55 | 156.7 | 391.76 | 18.87
55 | 0.5 | 50 | 154.76 | 386.91 | 18.8
54.99 | 0.5 | 45 | 154.69 | 386.72 | 19.93
55.01 | 0.5 | 40 | 154.92 | 387.29 | 20.3
55 | 0.5 | 35 | 155.48 | 388.69 | 20.05
55 | 0.5 | 30 | 157.53 | 393.82 | 20.79
55 | 0.5 | 25 | 159.66 | 399.14 | 20.93
54.99 | 0.5 | 20 | 161.78 | 404.46 | 20.39
55.01 | 0.5 | 15 | 166.29 | 415.72 | 22.84
54.98 | 0.5 | 10 | 168.71 | 421.78 | 22.4
55.01 | 0.5 | 5 | 171.16 | 427.89 | 22.46
54.99 | 0.3 | 240 | 212.85 | 532.11 | 17.12
54.99 | 0.3 | 235 | 209.15 | 522.88 | 17.65
54.99 | 0.3 | 230 | 207.31 | 518.28 | 18.84
55 | 0.3 | 225 | 205.11 | 512.77 | 18.7
55 | 0.3 | 220 | 205.22 | 513.05 | 19.72
55 | 0.3 | 215 | 204.58 | 511.44 | 19.45
55.01 | 0.3 | 210 | 206.22 | 515.56 | 20.22
55 | 0.3 | 205 | 208.24 | 520.6 | 21.3
55 | 0.3 | 200 | 210.48 | 526.21 | 21.83
55 | 0.3 | 195 | 212.67 | 531.68 | 21.58
55 | 0.3 | 190 | 215.55 | 538.87 | 22.52
55 | 0.3 | 185 | 217.69 | 544.21 | 22.22
55.01 | 0.3 | 180 | 219.44 | 548.6 | 22.48
54.99 | 0.3 | 175 | 220.37 | 550.92 | 22.2
55.01 | 0.3 | 170 | 220.71 | 551.78 | 22.45
55 | 0.3 | 165 | 219.2 | 548 | 21.6
54.99 | 0.3 | 160 | 218.53 | 546.32 | 21.96
55.02 | 0.3 | 155 | 217.12 | 542.8 | 21.7
55 | 0.3 | 150 | 214.97 | 537.43 | 20.5
55 | 0.3 | 145 | 212.88 | 532.2 | 19.29
55.01 | 0.3 | 140 | 213.87 | 534.67 | 19.71
55 | 0.3 | 135 | 214.64 | 536.6 | 19.5
55 | 0.3 | 130 | 216.92 | 542.29 | 19.63
54.99 | 0.3 | 125 | 219.36 | 548.4 | 18.7
55 | 0.3 | 120 | 223.26 | 558.15 | 18.06
55 | 0.3 | 115 | 227.36 | 568.39 | 16.41
55 | 0.3 | 110 | 236.2 | 590.49 | 15.86
55 | 0.3 | 105 | 245.75 | 614.37 | 14.43
55 | 0.3 | 102 | 254.02 | 635.04 | 14.04
54.99 | 0.3 | 99 | 264.1 | 660.25 | 14.26
55.01 | 0.3 | 96 | 270.49 | 676.22 | 13.75
55 | 0.3 | 94 | 273.04 | 682.59 | 13.36
54.99 | 0.3 | 92 | 274.33 | 685.81 | 13.63
55 | 0.3 | 90 | 273.94 | 684.84 | 13.94
55 | 0.3 | 88 | 269.77 | 674.42 | 13.76
55 | 0.3 | 86 | 263.8 | 659.5 | 13.7
55 | 0.3 | 84 | 258.94 | 647.35 | 14.32
55.01 | 0.3 | 81 | 248.45 | 621.13 | 14.29
55 | 0.3 | 78 | 240.38 | 600.94 | 14.98
54.99 | 0.3 | 75 | 233.97 | 584.92 | 16
55 | 0.3 | 70 | 224.65 | 561.64 | 16.76
54.99 | 0.3 | 65 | 217.85 | 544.62 | 17.53
55 | 0.3 | 60 | 213.17 | 532.93 | 18.09
55.01 | 0.3 | 55 | 209.82 | 524.55 | 18.53
54.99 | 0.3 | 50 | 208.13 | 520.33 | 19.49
55.01 | 0.3 | 45 | 206.79 | 516.97 | 19.66
55.01 | 0.3 | 40 | 206.24 | 515.6 | 19.76
55.01 | 0.3 | 35 | 206.97 | 517.43 | 20.39
55 | 0.3 | 30 | 208.43 | 521.09 | 20.93
55.01 | 0.3 | 25 | 210.38 | 525.96 | 21.54
54.99 | 0.3 | 20 | 212.23 | 530.57 | 21.27
54.99 | 0.3 | 15 | 215.17 | 537.92 | 22.19
55.01 | 0.3 | 10 | 217.13 | 542.83 | 22.03
55 | 0.3 | 5 | 219.01 | 547.53 | 22.26
54.99 | 0.2 | 240 | 263.76 | 659.4 | 16.74
54.99 | 0.2 | 235 | 259.47 | 648.68 | 17.49
54.99 | 0.2 | 230 | 255.83 | 639.56 | 18.37
55 | 0.2 | 225 | 251.24 | 628.09 | 17.64
54.99 | 0.2 | 220 | 251.41 | 628.52 | 19.03
55.01 | 0.2 | 215 | 248.7 | 621.76 | 18.09
55.01 | 0.2 | 210 | 250.38 | 625.95 | 19.46
54.99 | 0.2 | 205 | 252.62 | 631.55 | 20.7
55.01 | 0.2 | 200 | 254.24 | 635.6 | 21.13
55 | 0.2 | 195 | 255.79 | 639.48 | 21.06
55 | 0.2 | 190 | 258.53 | 646.32 | 21.68
55 | 0.2 | 185 | 260.83 | 652.06 | 22.24
55 | 0.2 | 180 | 262.2 | 655.51 | 21.7
55 | 0.2 | 175 | 264.66 | 661.64 | 22.45
54.99 | 0.2 | 170 | 265.98 | 664.94 | 22.62
55.01 | 0.2 | 165 | 266.5 | 666.25 | 22.36
55 | 0.2 | 160 | 266.54 | 666.35 | 22
55.02 | 0.2 | 155 | 265.66 | 664.14 | 21.14
55 | 0.2 | 150 | 265.95 | 664.87 | 21.15
55 | 0.2 | 145 | 266.75 | 666.86 | 21.21
55.02 | 0.2 | 140 | 266.45 | 666.12 | 19.64
54.98 | 0.2 | 135 | 267.25 | 668.13 | 19.05
55.01 | 0.2 | 130 | 270.12 | 675.31 | 18.66
54.98 | 0.2 | 125 | 273.64 | 684.1 | 18.63
54.99 | 0.2 | 120 | 274.76 | 686.91 | 16.23
55.01 | 0.2 | 115 | 283.54 | 708.85 | 16.84
54.99 | 0.2 | 110 | 291.84 | 729.59 | 16.67
55 | 0.2 | 105 | 299.89 | 749.73 | 15.84
55 | 0.2 | 102 | 304.4 | 760.99 | 15.44
55 | 0.2 | 99 | 309.35 | 773.38 | 15.49
55 | 0.2 | 96 | 311.32 | 778.3 | 15.07
55 | 0.2 | 94 | 312.75 | 781.86 | 15.12
55 | 0.2 | 92 | 314.15 | 785.36 | 15.56
55 | 0.2 | 90 | 312.53 | 781.33 | 15.27
54.99 | 0.2 | 88 | 311.57 | 778.92 | 15.42
54.99 | 0.2 | 86 | 308.37 | 770.92 | 15.18
55 | 0.2 | 84 | 306.11 | 765.27 | 15.68
55 | 0.2 | 81 | 300.44 | 751.1 | 15.77
55 | 0.2 | 78 | 294.61 | 736.53 | 16.1
55 | 0.2 | 75 | 288.23 | 720.57 | 16.24
55 | 0.2 | 70 | 283.03 | 707.58 | 19.95
55 | 0.2 | 65 | 272.87 | 682.18 | 18.13
55 | 0.2 | 60 | 266.34 | 665.85 | 18.26
55.01 | 0.2 | 55 | 262.16 | 655.4 | 18.92
55 | 0.2 | 50 | 259.22 | 648.06 | 19.66
55.01 | 0.2 | 45 | 256.74 | 641.85 | 19.57
54.99 | 0.2 | 40 | 255.99 | 639.98 | 20.07
55.01 | 0.2 | 35 | 256.46 | 641.16 | 20.65
55 | 0.2 | 30 | 256.87 | 642.17 | 20.91
55 | 0.2 | 25 | 257.53 | 643.83 | 21.07
55 | 0.2 | 20 | 259.03 | 647.58 | 21.57
55 | 0.2 | 15 | 260.78 | 651.96 | 22.1
54.99 | 0.2 | 10 | 262.17 | 655.43 | 22.26
55 | 0.2 | 5 | 262.81 | 657.02 | 21.98
55 | 0.15 | 240 | 303.86 | 759.64 | 17.46
54.98 | 0.15 | 235 | 297.52 | 743.8 | 17.57
55.01 | 0.15 | 230 | 292.97 | 732.42 | 18.06
55 | 0.15 | 225 | 289.18 | 722.96 | 18.48
55 | 0.15 | 220 | 287.92 | 719.79 | 19.11
55 | 0.15 | 215 | 286.86 | 717.14 | 19.86
55.01 | 0.15 | 210 | 286.32 | 715.81 | 20.15
55.01 | 0.15 | 205 | 287.17 | 717.91 | 20.78
55.01 | 0.15 | 200 | 287.02 | 717.54 | 20.61
54.99 | 0.15 | 195 | 288.88 | 722.2 | 21.27
55.01 | 0.15 | 190 | 290.76 | 726.9 | 21.41
54.99 | 0.15 | 185 | 293.25 | 733.12 | 22.02
55.01 | 0.15 | 180 | 295.56 | 738.89 | 22.62
54.99 | 0.15 | 175 | 295.85 | 739.63 | 21.31
55 | 0.15 | 170 | 299.06 | 747.64 | 22.44
55 | 0.15 | 165 | 301.31 | 753.26 | 23.08
55 | 0.15 | 160 | 302 | 755.01 | 22.48
55.02 | 0.15 | 155 | 302.01 | 755.01 | 21.15
54.99 | 0.15 | 150 | 304.51 | 761.28 | 21.75
55 | 0.15 | 145 | 302.64 | 756.61 | 19.54
55.01 | 0.15 | 140 | 306.22 | 765.55 | 20.1
54.99 | 0.15 | 135 | 308.62 | 771.55 | 19.96
55 | 0.15 | 130 | 310.63 | 776.59 | 19.02
55 | 0.15 | 125 | 315.64 | 789.1 | 19.39
55 | 0.15 | 120 | 318.78 | 796.96 | 18.35
55 | 0.15 | 115 | 326.84 | 817.11 | 19.04
54.99 | 0.15 | 110 | 330.49 | 826.22 | 17.78
55 | 0.15 | 105 | 334.79 | 836.98 | 17.01
54.99 | 0.15 | 102 | 338.02 | 845.05 | 17.28
55 | 0.15 | 99 | 339.98 | 849.94 | 16.84
55 | 0.15 | 96 | 341.62 | 854.06 | 16.75
55 | 0.15 | 94 | 339.82 | 849.55 | 15.77
55 | 0.15 | 92 | 342.45 | 856.14 | 16.86
55 | 0.15 | 90 | 341.86 | 854.66 | 16.74
55 | 0.15 | 88 | 338.33 | 845.84 | 16.26
55 | 0.15 | 86 | 339.18 | 847.95 | 16.72
55 | 0.15 | 84 | 337.8 | 844.49 | 17.08
55 | 0.15 | 81 | 334.29 | 835.73 | 17.01
55 | 0.15 | 78 | 330.55 | 826.39 | 17.35
55 | 0.15 | 75 | 326.31 | 815.78 | 17.32
55 | 0.15 | 70 | 319.52 | 798.8 | 17.99
55 | 0.15 | 65 | 312.73 | 781.83 | 18.35
55.01 | 0.15 | 60 | 307.03 | 767.58 | 18.83
54.99 | 0.15 | 55 | 302.12 | 755.29 | 19.17
55 | 0.15 | 50 | 298.81 | 747.02 | 19.92
54.99 | 0.15 | 45 | 296.85 | 742.13 | 20.61
54.99 | 0.15 | 40 | 294.08 | 735.19 | 20.16
55.01 | 0.15 | 35 | 295.33 | 738.32 | 21.97
55 | 0.15 | 30 | 293.8 | 734.5 | 21.36
55 | 0.15 | 25 | 294.03 | 735.07 | 21.76
54.99 | 0.15 | 20 | 294.79 | 736.98 | 22.31
55.01 | 0.15 | 15 | 295.36 | 738.41 | 22.27
54.99 | 0.15 | 10 | 296.6 | 741.5 | 23.23
55 | 0.15 | 5 | 295.91 | 739.77 | 22.37
55 | 0.1 | 240 | 352.79 | 881.97 | 18.63
54.99 | 0.1 | 235 | 349.56 | 873.9 | 19.42
55 | 0.1 | 230 | 342.94 | 857.34 | 18.38
54.99 | 0.1 | 225 | 342.05 | 855.13 | 19.69
55.01 | 0.1 | 220 | 337.74 | 844.34 | 19.2
55.01 | 0.1 | 215 | 337.38 | 843.45 | 20.49
55.01 | 0.1 | 210 | 335.05 | 837.63 | 20.23
54.99 | 0.1 | 205 | 334.91 | 837.27 | 20.65
55.01 | 0.1 | 200 | 336.65 | 841.63 | 21.85
54.99 | 0.1 | 195 | 336.35 | 840.88 | 21.91
55.01 | 0.1 | 190 | 337.57 | 843.92 | 21.9
55 | 0.1 | 185 | 339.01 | 847.53 | 22.43
55.01 | 0.1 | 180 | 340.45 | 851.14 | 22.51
55 | 0.1 | 175 | 345.64 | 864.09 | 26.38
55 | 0.1 | 170 | 343.97 | 859.93 | 22.37
55.01 | 0.1 | 165 | 347.43 | 868.57 | 23.4
54.99 | 0.1 | 160 | 348.72 | 871.8 | 22.66
55.02 | 0.1 | 155 | 352.63 | 881.57 | 23.42
55 | 0.1 | 150 | 353.46 | 883.65 | 22.21
55 | 0.1 | 145 | 356.84 | 892.11 | 22.3
54.99 | 0.1 | 140 | 359.74 | 899.34 | 22.32
54.99 | 0.1 | 135 | 361.28 | 903.19 | 21.36
55.01 | 0.1 | 130 | 364.88 | 912.19 | 21.31
55.01 | 0.1 | 125 | 366.89 | 917.22 | 20.35
55.01 | 0.1 | 120 | 372.17 | 930.44 | 21.42
55 | 0.1 | 115 | 373.85 | 934.61 | 20.32
55.01 | 0.1 | 110 | 376.68 | 941.7 | 20.09
55.01 | 0.1 | 105 | 378.03 | 945.06 | 19.36
55.01 | 0.1 | 102 | 379.24 | 948.1 | 19.25
55.02 | 0.1 | 99 | 380.48 | 951.21 | 19.38
54.99 | 0.1 | 96 | 380.9 | 952.26 | 19.51
55 | 0.1 | 94 | 380.33 | 950.82 | 19.06
55 | 0.1 | 92 | 381.65 | 954.13 | 19.58
55 | 0.1 | 90 | 379.96 | 949.91 | 19.05
55 | 0.1 | 88 | 379.76 | 949.41 | 19.22
55 | 0.1 | 86 | 378.68 | 946.69 | 18.98
55 | 0.1 | 84 | 378.01 | 945.02 | 19.07
55 | 0.1 | 81 | 378.26 | 945.65 | 20.09
55 | 0.1 | 78 | 374.02 | 935.06 | 19.17
54.99 | 0.1 | 75 | 372.56 | 931.39 | 19.5
55 | 0.1 | 70 | 369.36 | 923.4 | 20.1
55.01 | 0.1 | 65 | 365.56 | 913.91 | 20.64
55.01 | 0.1 | 60 | 359.79 | 899.48 | 20.18
55.01 | 0.1 | 55 | 356.63 | 891.57 | 20.83
54.98 | 0.1 | 50 | 352.45 | 881.13 | 20.67
55 | 0.1 | 45 | 350.2 | 875.51 | 21.52
55.01 | 0.1 | 40 | 347.46 | 868.65 | 21.53
55 | 0.1 | 35 | 345.63 | 864.08 | 22.23
55.01 | 0.1 | 30 | 343.58 | 858.95 | 22.08
55.01 | 0.1 | 25 | 343.05 | 857.62 | 22.14
55.01 | 0.1 | 20 | 342.57 | 856.43 | 22.52
55.01 | 0.1 | 15 | 342.54 | 856.34 | 22.72
55 | 0.1 | 10 | 341.41 | 853.51 | 22.4
55.01 | 0.1 | 5 | 340.52 | 851.3 | 21.89
55 | 0.07 | 240 | 383.52 | 958.81 | 20.21
54.99 | 0.07 | 235 | 380.46 | 951.15 | 20.14
54.99 | 0.07 | 230 | 378.33 | 945.83 | 20.71
55.01 | 0.07 | 225 | 376.67 | 941.67 | 21.08
55 | 0.07 | 220 | 374.64 | 936.61 | 21.35
55.01 | 0.07 | 215 | 373.56 | 933.9 | 21.62
55.01 | 0.07 | 210 | 372.11 | 930.27 | 21.61
54.99 | 0.07 | 205 | 369.88 | 924.69 | 21.05
55.01 | 0.07 | 200 | 371.55 | 928.87 | 22.43
54.99 | 0.07 | 195 | 370.71 | 926.77 | 22.02
55.01 | 0.07 | 190 | 371.36 | 928.39 | 22.41
55.01 | 0.07 | 185 | 372.55 | 931.38 | 22.83
55.01 | 0.07 | 180 | 372.8 | 932 | 22.64
55 | 0.07 | 175 | 374.43 | 936.07 | 23.15
55.01 | 0.07 | 170 | 375.34 | 938.34 | 22.83
55 | 0.07 | 165 | 379.41 | 948.52 | 24.6
55 | 0.07 | 160 | 381.64 | 954.1 | 23.99
55.01 | 0.07 | 155 | 382.86 | 957.16 | 23.53
55.01 | 0.07 | 150 | 385.64 | 964.1 | 24.07
55 | 0.07 | 145 | 386.8 | 967.01 | 23.05
55.02 | 0.07 | 140 | 391.06 | 977.64 | 24.02
55.01 | 0.07 | 135 | 392.98 | 982.45 | 23.13
55.01 | 0.07 | 130 | 395.55 | 988.88 | 23.15
54.99 | 0.07 | 125 | 398.36 | 995.89 | 23.2
55 | 0.07 | 120 | 400.37 | 1000.93 | 22.73
54.99 | 0.07 | 115 | 402.94 | 1007.35 | 22.88
54.99 | 0.07 | 110 | 403.48 | 1008.69 | 21.95
55 | 0.07 | 105 | 405.89 | 1014.72 | 22.46
55.01 | 0.07 | 102 | 407.33 | 1018.33 | 22.87
54.98 | 0.07 | 99 | 406.96 | 1017.39 | 22.13
55 | 0.07 | 96 | 407.56 | 1018.91 | 22.33
55 | 0.07 | 94 | 402.28 | 1005.71 | 19.9
54.99 | 0.07 | 92 | 407.02 | 1017.54 | 22.34
55 | 0.07 | 90 | 406.47 | 1016.18 | 21.82
55.01 | 0.07 | 88 | 406.84 | 1017.1 | 22.23
55 | 0.07 | 86 | 405.54 | 1013.85 | 22.02
55 | 0.07 | 84 | 405.95 | 1014.87 | 22.28
55 | 0.07 | 81 | 404.45 | 1011.13 | 22.1
55 | 0.07 | 78 | 403.06 | 1007.65 | 22.04
55.01 | 0.07 | 75 | 402.28 | 1005.71 | 22.3
55 | 0.07 | 70 | 393.88 | 984.71 | 19.48
55.01 | 0.07 | 65 | 397.37 | 993.42 | 22.66
55 | 0.07 | 60 | 393.64 | 984.1 | 22.43
55.01 | 0.07 | 55 | 391.85 | 979.62 | 23.33
55.01 | 0.07 | 50 | 387.99 | 969.97 | 22.68
55.01 | 0.07 | 45 | 385.66 | 964.15 | 23
55.01 | 0.07 | 40 | 382.49 | 956.23 | 22.91
55 | 0.07 | 35 | 380.54 | 951.35 | 22.94
55 | 0.07 | 30 | 378.16 | 945.4 | 22.74
55 | 0.07 | 25 | 376.25 | 940.63 | 22.97
55 | 0.07 | 20 | 375.65 | 939.12 | 22.93
55.01 | 0.07 | 15 | 374.92 | 937.29 | 23.14
54.99 | 0.07 | 10 | 373.73 | 934.33 | 22.2
54.99 | 0.07 | 5 | 373.4 | 933.5 | 22.01
55.01 | 0.05 | 240 | 401.16 | 1002.89 | 21.25
54.99 | 0.05 | 235 | 400.17 | 1000.43 | 21.74
54.99 | 0.05 | 230 | 398.25 | 995.62 | 21.62
54.99 | 0.05 | 225 | 396.77 | 991.93 | 21.66
55 | 0.05 | 220 | 396.43 | 991.07 | 22.31
55.01 | 0.05 | 215 | 395.87 | 989.67 | 22.51
55 | 0.05 | 210 | 394.49 | 986.23 | 22.42
55 | 0.05 | 205 | 393.46 | 983.66 | 22.33
55.01 | 0.05 | 200 | 393.13 | 982.83 | 22.49
55 | 0.05 | 195 | 392.9 | 982.24 | 22.47
55.01 | 0.05 | 190 | 393.02 | 982.54 | 22.7
55 | 0.05 | 185 | 395 | 987.51 | 23.38
55.01 | 0.05 | 180 | 395.34 | 988.35 | 23.47
55 | 0.05 | 175 | 395.92 | 989.8 | 23.55
55 | 0.05 | 170 | 397.44 | 993.59 | 23.85
55.01 | 0.05 | 165 | 398.1 | 995.25 | 23.91
55 | 0.05 | 160 | 400.58 | 1001.45 | 24.33
55.01 | 0.05 | 155 | 400.97 | 1002.43 | 23.4
55.01 | 0.05 | 150 | 402.57 | 1006.42 | 23.77
55 | 0.05 | 145 | 405.44 | 1013.61 | 24.38
55 | 0.05 | 140 | 407.19 | 1017.96 | 24.5
54.99 | 0.05 | 135 | 409.1 | 1022.75 | 24.38
54.98 | 0.05 | 130 | 410.65 | 1026.63 | 24.05
55 | 0.05 | 125 | 414.56 | 1036.41 | 25.31
55 | 0.05 | 120 | 413.46 | 1033.64 | 23.66
55 | 0.05 | 115 | 416.93 | 1042.32 | 24.98
55 | 0.05 | 110 | 418.74 | 1046.84 | 25.1
55 | 0.05 | 105 | 418 | 1045 | 23.78
54.99 | 0.05 | 102 | 418.24 | 1045.6 | 23.57
54.99 | 0.05 | 99 | 419.27 | 1048.19 | 23.9
54.99 | 0.05 | 96 | 419.8 | 1049.5 | 23.94
55 | 0.05 | 94 | 419.12 | 1047.79 | 23.69
55 | 0.05 | 92 | 419.09 | 1047.72 | 23.62
55.01 | 0.05 | 90 | 419.43 | 1048.57 | 23.85
55 | 0.05 | 88 | 419.58 | 1048.94 | 23.89
55 | 0.05 | 86 | 418.74 | 1046.85 | 23.57
55 | 0.05 | 84 | 417.86 | 1044.65 | 23.52
55 | 0.05 | 81 | 418.53 | 1046.32 | 24.37
55 | 0.05 | 78 | 418.53 | 1046.32 | 24.57
55 | 0.05 | 75 | 416.67 | 1041.68 | 23.98
55 | 0.05 | 70 | 415.41 | 1038.53 | 24.11
55 | 0.05 | 65 | 413.5 | 1033.74 | 24.04
55 | 0.049 | 60 | 412.34 | 1030.86 | 24.5
55.01 | 0.05 | 55 | 409.37 | 1023.43 | 23.93
55 | 0.05 | 50 | 408.09 | 1020.22 | 24.54
55.01 | 0.05 | 45 | 404.65 | 1011.63 | 23.68
55.01 | 0.05 | 40 | 402.94 | 1007.35 | 23.75
55 | 0.05 | 35 | 401.44 | 1003.6 | 24.33
55.01 | 0.05 | 30 | 398.51 | 996.28 | 23.34
55 | 0.05 | 25 | 397.95 | 994.86 | 23.73
55 | 0.05 | 20 | 395.25 | 988.12 | 22.46
55 | 0.05 | 15 | 396.2 | 990.5 | 23.13
55.01 | 0.05 | 10 | 396.4 | 991.01 | 23.5
54.99 | 0.05 | 5 | 395.74 | 989.36 | 23.13
55.01 | 0.03 | 240 | 415.64 | 1039.11 | 23.23
54.99 | 0.03 | 235 | 414.82 | 1037.05 | 23.22
55 | 0.03 | 230 | 413.91 | 1034.78 | 22.98
55 | 0.03 | 225 | 413.31 | 1033.27 | 22.94
55 | 0.03 | 220 | 412.89 | 1032.23 | 23.12
55.01 | 0.03 | 215 | 412.74 | 1031.85 | 23.23
55 | 0.03 | 210 | 411.78 | 1029.46 | 23.07
55 | 0.03 | 205 | 411.96 | 1029.9 | 23.33
55.01 | 0.03 | 200 | 410.55 | 1026.37 | 22.76
54.99 | 0.03 | 195 | 412.61 | 1031.52 | 24.04
55.01 | 0.03 | 190 | 411.88 | 1029.71 | 23.55
55 | 0.03 | 185 | 412.89 | 1032.24 | 23.94
55.02 | 0.03 | 180 | 412.32 | 1030.8 | 23.8
55 | 0.03 | 175 | 411.98 | 1029.94 | 23.24
55 | 0.03 | 170 | 412.9 | 1032.25 | 23.7
55.01 | 0.03 | 165 | 414.64 | 1036.6 | 24.27
55 | 0.03 | 160 | 414.94 | 1037.35 | 23.99
55.01 | 0.03 | 155 | 416.01 | 1040.03 | 24.52
55 | 0.03 | 150 | 416.24 | 1040.6 | 24.18
55 | 0.03 | 145 | 419.21 | 1048.03 | 25.82
55.02 | 0.03 | 140 | 417.41 | 1043.52 | 23.89
55 | 0.03 | 135 | 419.05 | 1047.62 | 24.36
55.01 | 0.03 | 130 | 419.79 | 1049.49 | 24.24
55 | 0.03 | 125 | 420.45 | 1051.11 | 24.2
55 | 0.03 | 120 | 420.89 | 1052.22 | 24.04
55 | 0.03 | 115 | 422.34 | 1055.85 | 24.38
55 | 0.03 | 110 | 424.2 | 1060.51 | 25.02
55.01 | 0.03 | 105 | 424.08 | 1060.19 | 24.59
55 | 0.03 | 102 | 423.99 | 1059.98 | 24.54
55 | 0.03 | 99 | 424.58 | 1061.45 | 24.55
55 | 0.03 | 96 | 424.62 | 1061.56 | 24.58
55 | 0.03 | 94 | 424.84 | 1062.09 | 24.58
55 | 0.03 | 92 | 424.43 | 1061.07 | 24.32
55 | 0.03 | 90 | 425.05 | 1062.63 | 24.73
55 | 0.03 | 88 | 425.39 | 1063.47 | 24.98
55 | 0.03 | 86 | 425 | 1062.51 | 24.69
55 | 0.03 | 84 | 425.1 | 1062.74 | 24.87
55 | 0.03 | 81 | 424.85 | 1062.13 | 24.84
55 | 0.03 | 78 | 424.16 | 1060.41 | 24.56
55 | 0.03 | 75 | 424.69 | 1061.73 | 25.06
55 | 0.03 | 70 | 423.57 | 1058.93 | 24.82
55.01 | 0.029 | 65 | 421.82 | 1054.54 | 24.23
55 | 0.03 | 60 | 421.57 | 1053.91 | 24.57
55.01 | 0.03 | 55 | 419.54 | 1048.86 | 24.05
55.01 | 0.03 | 50 | 420.2 | 1050.5 | 24.81
55 | 0.03 | 45 | 418.2 | 1045.5 | 24.62
55.01 | 0.03 | 40 | 417.08 | 1042.7 | 24.5
55.01 | 0.03 | 35 | 415.64 | 1039.1 | 24.3
55 | 0.03 | 30 | 415.44 | 1038.6 | 24.44
55 | 0.03 | 25 | 415.42 | 1038.55 | 24.54
55 | 0.03 | 20 | 413.62 | 1034.06 | 23.84
55 | 0.03 | 15 | 413.5 | 1033.75 | 23.84
55 | 0.03 | 10 | 415.51 | 1038.78 | 25
55 | 0.03 | 5 | 412.98 | 1032.46 | 23.51
55 | 0.02 | 240 | 420.07 | 1050.17 | 23.57
54.99 | 0.02 | 235 | 419.76 | 1049.41 | 23.44
54.99 | 0.02 | 230 | 419.33 | 1048.32 | 23.4
55 | 0.02 | 225 | 418.05 | 1045.13 | 22.99
55.01 | 0.02 | 220 | 418.44 | 1046.09 | 23.46
55.01 | 0.02 | 215 | 418.61 | 1046.51 | 23.56
55.01 | 0.02 | 210 | 418.16 | 1045.39 | 23.42
55 | 0.02 | 205 | 417.81 | 1044.52 | 23.36
55.01 | 0.02 | 200 | 417.66 | 1044.14 | 23.29
55 | 0.02 | 195 | 417.1 | 1042.76 | 23.07
55 | 0.02 | 190 | 418.23 | 1045.58 | 23.74
55.01 | 0.02 | 185 | 418.52 | 1046.29 | 23.69
55 | 0.02 | 180 | 417.64 | 1044.1 | 23.46
55 | 0.02 | 175 | 418.31 | 1045.78 | 23.46
55 | 0.02 | 170 | 418.85 | 1047.14 | 23.92
55.01 | 0.02 | 165 | 418.55 | 1046.36 | 23.32
55 | 0.02 | 160 | 419.54 | 1048.85 | 23.96
55.01 | 0.02 | 155 | 420.04 | 1050.09 | 23.98
55 | 0.02 | 150 | 420.36 | 1050.9 | 23.93
55.01 | 0.02 | 145 | 420.39 | 1050.97 | 23.85
55.01 | 0.02 | 140 | 422.87 | 1057.18 | 24.97
55.01 | 0.02 | 135 | 422.44 | 1056.1 | 24.35
54.99 | 0.02 | 130 | 422.71 | 1056.77 | 24.43
55 | 0.02 | 125 | 423.49 | 1058.72 | 24.72
55 | 0.02 | 120 | 424.02 | 1060.05 | 24.64
54.98 | 0.02 | 115 | 423.86 | 1059.65 | 24.28
55 | 0.02 | 110 | 424.63 | 1061.57 | 24.69
55.01 | 0.02 | 105 | 425.12 | 1062.81 | 24.74
55.01 | 0.02 | 102 | 425.42 | 1063.55 | 24.75
55 | 0.02 | 99 | 425.38 | 1063.45 | 24.84
55 | 0.02 | 96 | 425.17 | 1062.93 | 24.47
55 | 0.02 | 94 | 425.85 | 1064.62 | 24.89
55.01 | 0.02 | 92 | 425.91 | 1064.76 | 24.93
55 | 0.02 | 90 | 426.27 | 1065.67 | 25.18
55 | 0.02 | 88 | 425.46 | 1063.64 | 24.59
54.99 | 0.02 | 86 | 425.49 | 1063.74 | 24.66
55 | 0.02 | 84 | 425.65 | 1064.12 | 24.8
55.01 | 0.02 | 81 | 425.7 | 1064.26 | 24.81
55 | 0.02 | 78 | 425.78 | 1064.46 | 24.94
55 | 0.02 | 75 | 426.14 | 1065.35 | 25.25
55 | 0.02 | 70 | 424.02 | 1060.05 | 24.1
55 | 0.02 | 65 | 424.67 | 1061.69 | 24.91
55 | 0.02 | 60 | 423.36 | 1058.39 | 24.29
55 | 0.02 | 55 | 422.87 | 1057.19 | 24.29
55 | 0.02 | 50 | 424.65 | 1061.63 | 25.67
55 | 0.02 | 45 | 421.25 | 1053.12 | 24.06
55.01 | 0.02 | 40 | 421.08 | 1052.7 | 24.15
55.01 | 0.02 | 35 | 421.08 | 1052.7 | 24.48
55.01 | 0.02 | 30 | 420.18 | 1050.44 | 24.11
55.01 | 0.02 | 25 | 419.6 | 1049.01 | 23.99
55.01 | 0.02 | 20 | 418.5 | 1046.24 | 23.64
55 | 0.02 | 15 | 418.68 | 1046.69 | 23.63
55.02 | 0.02 | 10 | 418.16 | 1045.39 | 23.29
55.02 | 0.02 | 5 | 419.08 | 1047.7 | 23.79
55.01 | 0.015 | 240 | 422.04 | 1055.09 | 23.89
54.99 | 0.015 | 235 | 421.36 | 1053.39 | 23.7
55 | 0.015 | 230 | 421.33 | 1053.32 | 23.8
55 | 0.015 | 225 | 420.9 | 1052.26 | 23.51
55.01 | 0.015 | 220 | 420.9 | 1052.25 | 23.54
55.01 | 0.015 | 215 | 421.3 | 1053.24 | 24.08
55 | 0.015 | 210 | 420.54 | 1051.36 | 23.76
55 | 0.015 | 205 | 420.52 | 1051.29 | 23.66
55.02 | 0.015 | 200 | 420.84 | 1052.1 | 24.01
55 | 0.015 | 195 | 420.49 | 1051.23 | 23.69
55.01 | 0.015 | 190 | 420.64 | 1051.6 | 23.94
55 | 0.015 | 185 | 420.88 | 1052.21 | 24.08
55.01 | 0.015 | 180 | 421.38 | 1053.45 | 24.15
55 | 0.015 | 175 | 422.01 | 1055.03 | 24.72
55.01 | 0.015 | 170 | 421.4 | 1053.5 | 24
55.01 | 0.015 | 165 | 421.47 | 1053.68 | 24.15
55.01 | 0.015 | 160 | 422.6 | 1056.5 | 24.62
55 | 0.015 | 155 | 421.68 | 1054.21 | 24.02
54.99 | 0.015 | 150 | 422.22 | 1055.54 | 24.27
54.99 | 0.015 | 145 | 422.08 | 1055.2 | 24.01
55 | 0.015 | 140 | 422.78 | 1056.95 | 24.37
54.99 | 0.015 | 135 | 422.57 | 1056.42 | 24.09
55.01 | 0.015 | 130 | 422.39 | 1055.97 | 23.67
54.99 | 0.015 | 125 | 423.95 | 1059.86 | 24.63
55.01 | 0.015 | 120 | 424.7 | 1061.74 | 24.8
54.99 | 0.015 | 115 | 424.99 | 1062.48 | 24.75
54.99 | 0.015 | 110 | 425.44 | 1063.61 | 24.8
55.01 | 0.015 | 105 | 425.23 | 1063.07 | 24.58
55 | 0.015 | 102 | 425.51 | 1063.77 | 24.8
55 | 0.015 | 99 | 425.56 | 1063.91 | 24.56
55 | 0.016 | 96 | 425.81 | 1064.52 | 24.63
55 | 0.015 | 94 | 426.17 | 1065.43 | 24.86
55 | 0.015 | 92 | 426.12 | 1065.3 | 24.76
55.01 | 0.015 | 90 | 426.02 | 1065.05 | 24.65
55 | 0.015 | 88 | 426.23 | 1065.57 | 24.84
55 | 0.014 | 86 | 426.05 | 1065.12 | 24.68
55 | 0.015 | 84 | 426.08 | 1065.21 | 24.7
55 | 0.015 | 81 | 425.92 | 1064.79 | 24.62
55 | 0.015 | 78 | 425.94 | 1064.85 | 24.63
54.99 | 0.015 | 75 | 426.2 | 1065.51 | 24.8
55 | 0.015 | 70 | 425.66 | 1064.15 | 24.77
55 | 0.015 | 65 | 425.01 | 1062.53 | 24.46
55 | 0.015 | 60 | 425.58 | 1063.95 | 25.09
55.01 | 0.015 | 55 | 424.86 | 1062.14 | 24.63
55 | 0.015 | 50 | 424.17 | 1060.42 | 24.59
55.02 | 0.015 | 45 | 423.58 | 1058.95 | 24.44
55.01 | 0.015 | 40 | 423.48 | 1058.7 | 24.58
55 | 0.015 | 35 | 422.73 | 1056.83 | 24.49
55 | 0.015 | 30 | 422.35 | 1055.87 | 24.25
55 | 0.015 | 25 | 422.19 | 1055.48 | 24.2
55 | 0.015 | 20 | 422.7 | 1056.75 | 24.66
55.01 | 0.015 | 15 | 421.33 | 1053.33 | 23.88
55.01 | 0.015 | 10 | 422.62 | 1056.56 | 24.64
55 | 0.015 | 5 | 421.07 | 1052.68 | 23.61
55.01 | 0.01 | 240 | 423.16 | 1057.89 | 24.01
54.99 | 0.01 | 235 | 422.7 | 1056.76 | 23.84
54.99 | 0.01 | 230 | 422.53 | 1056.32 | 23.79
55 | 0.01 | 225 | 422.98 | 1057.44 | 24.01
55 | 0.01 | 220 | 422.61 | 1056.53 | 23.96
55.01 | 0.01 | 215 | 423.67 | 1059.18 | 24.51
55 | 0.01 | 210 | 422.99 | 1057.47 | 24.13
55 | 0.01 | 205 | 422.77 | 1056.93 | 24
55.01 | 0.01 | 200 | 421.96 | 1054.89 | 23.63
54.99 | 0.01 | 195 | 422.75 | 1056.88 | 24.18
55 | 0.01 | 190 | 422.87 | 1057.17 | 24.27
55 | 0.009 | 185 | 422.79 | 1056.98 | 24.14
55.01 | 0.01 | 180 | 423.78 | 1059.45 | 24.95
54.99 | 0.01 | 175 | 422.33 | 1055.83 | 23.72
55.01 | 0.01 | 170 | 423.64 | 1059.1 | 24.43
55 | 0.01 | 165 | 422.78 | 1056.96 | 24
55 | 0.01 | 160 | 423.24 | 1058.11 | 24.25
55.02 | 0.01 | 155 | 423.22 | 1058.05 | 24.26
55 | 0.01 | 150 | 423.1 | 1057.75 | 24.11
55 | 0.01 | 145 | 423.73 | 1059.32 | 24.29
55.01 | 0.01 | 140 | 424.44 | 1061.11 | 24.79
55.01 | 0.01 | 135 | 424.88 | 1062.2 | 25.11
55 | 0.01 | 130 | 423.72 | 1059.31 | 24.02
55 | 0.01 | 125 | 424.19 | 1060.47 | 24.42
55 | 0.01 | 120 | 424.27 | 1060.68 | 24.24
55.01 | 0.01 | 115 | 425.28 | 1063.2 | 24.81
55 | 0.01 | 110 | 425.36 | 1063.41 | 24.61
55 | 0.01 | 105 | 425.42 | 1063.54 | 24.47
55 | 0.01 | 102 | 425.87 | 1064.67 | 24.81
55 | 0.01 | 99 | 426.07 | 1065.17 | 24.79
55 | 0.01 | 96 | 426.48 | 1066.19 | 25.1
55.01 | 0.01 | 94 | 426.13 | 1065.32 | 24.72
55 | 0.01 | 92 | 426.06 | 1065.16 | 24.76
55 | 0.01 | 90 | 425.84 | 1064.6 | 24.59
55 | 0.01 | 88 | 426.21 | 1065.52 | 24.78
55.01 | 0.01 | 86 | 426.11 | 1065.28 | 24.62
55 | 0.01 | 84 | 426.24 | 1065.59 | 24.78
55 | 0.01 | 81 | 426.03 | 1065.07 | 24.66
55 | 0.01 | 78 | 426.1 | 1065.26 | 24.63
55 | 0.009 | 75 | 425.61 | 1064.01 | 24.29
55 | 0.01 | 70 | 425.68 | 1064.2 | 24.5
55.01 | 0.01 | 65 | 425.35 | 1063.38 | 24.42
55 | 0.01 | 60 | 425.91 | 1064.79 | 24.86
55.01 | 0.01 | 55 | 424.74 | 1061.85 | 24.28
55.01 | 0.01 | 50 | 424.6 | 1061.5 | 24.26
55.01 | 0.01 | 45 | 424.87 | 1062.17 | 24.52
55.01 | 0.01 | 40 | 424.38 | 1060.94 | 24.57
55.01 | 0.01 | 35 | 423.91 | 1059.79 | 24.36
55 | 0.01 | 30 | 422.77 | 1056.92 | 23.73
55 | 0.01 | 25 | 424.32 | 1060.81 | 24.68
55.01 | 0.01 | 20 | 423.27 | 1058.17 | 24.14
55 | 0.01 | 15 | 422.88 | 1057.21 | 23.94
55.01 | 0.01 | 10 | 424.33 | 1060.83 | 24.8
55 | 0.01 | 5 | 422.09 | 1055.24 | 23.64
55.01 | -0.001 | 200 | 424.86 | 1062.16 | 24.46
60 | 7 | 240 | 25.31 | 63.28 | 14.89
60 | 7 | 235 | 24.54 | 61.35 | 14.47
60 | 7 | 230 | 23.9 | 59.75 | 14.59
59.99 | 7 | 225 | 23.15 | 57.87 | 13.69
60.01 | 7 | 220 | 22.57 | 56.42 | 13.33
60.01 | 7 | 215 | 22.02 | 55.05 | 12.68
60.01 | 7 | 210 | 21.83 | 54.57 | 12.7
60 | 7 | 205 | 21.59 | 53.98 | 12.2
59.99 | 7 | 200 | 21.66 | 54.15 | 12.05
60 | 7 | 195 | 21.94 | 54.84 | 11.67
60 | 7 | 190 | 22.45 | 56.12 | 11.35
59.99 | 7 | 185 | 23.35 | 58.38 | 11.55
60.01 | 7 | 180 | 23.6 | 59.01 | 11.29
59.99 | 7 | 175 | 23.42 | 58.54 | 11.67
60 | 7 | 170 | 22.94 | 57.36 | 11.85
60.01 | 7 | 165 | 22.51 | 56.26 | 12.04
60 | 7 | 160 | 22.22 | 55.54 | 12.21
60.01 | 7 | 155 | 22.25 | 55.62 | 12.92
60 | 7 | 150 | 22.25 | 55.64 | 12.94
60 | 7 | 145 | 22.5 | 56.24 | 13.11
60.01 | 7 | 140 | 22.95 | 57.38 | 13.77
60 | 7 | 135 | 23.55 | 58.86 | 14.71
59.99 | 7 | 130 | 24.04 | 60.09 | 14.79
60 | 7 | 125 | 24.63 | 61.59 | 14.89
60 | 7 | 120 | 25.33 | 63.32 | 15.52
60 | 7 | 115 | 25.99 | 64.97 | 15.32
60 | 7 | 110 | 26.82 | 67.05 | 15.83
60 | 7 | 105 | 27.36 | 68.41 | 16.01
60 | 7 | 102 | 27.4 | 68.51 | 15.96
60 | 7 | 99 | 27.33 | 68.33 | 15.45
60.01 | 7 | 96 | 28.65 | 71.63 | 13.24
60 | 7 | 94 | 37.03 | 92.57 | 9.06
59.99 | 7 | 92 | 49.41 | 123.53 | 7.32
60.01 | 7 | 90 | 31.27 | 78.16 | 12
60.01 | 7 | 88 | 29.1 | 72.74 | 14.71
60 | 7 | 86 | 28.82 | 72.04 | 15.5
60 | 7 | 84 | 28.77 | 71.91 | 15.86
60 | 7 | 81 | 28.54 | 71.34 | 15.8
60 | 7 | 78 | 28.21 | 70.52 | 15.89
60 | 7 | 75 | 27.75 | 69.37 | 15.76
60 | 7 | 70 | 26.86 | 67.14 | 15.32
59.99 | 7 | 65 | 26 | 65.01 | 15.11
60 | 7 | 60 | 25.11 | 62.77 | 14.43
60 | 7 | 55 | 24.35 | 60.87 | 14.18
59.99 | 7 | 50 | 23.59 | 58.97 | 13.72
60.01 | 7 | 45 | 22.94 | 57.35 | 13.38
60.01 | 7 | 40 | 22.31 | 55.79 | 12.94
60 | 7 | 35 | 21.83 | 54.58 | 12.5
60 | 7 | 30 | 21.53 | 53.83 | 12.21
60 | 7 | 25 | 21.31 | 53.27 | 11.69
59.99 | 7 | 20 | 21.38 | 53.45 | 11.51
60 | 7 | 15 | 21.71 | 54.27 | 11.36
60 | 7 | 10 | 22.4 | 55.99 | 11.35
60 | 7 | 5 | 23.18 | 57.95 | 11.22
60 | 5 | 240 | 31.9 | 79.76 | 16.77
60.01 | 5 | 235 | 31.16 | 77.9 | 16.1
59.99 | 5 | 230 | 30.77 | 76.92 | 16.5
60 | 5 | 225 | 30.4 | 75.99 | 16.39
60 | 5 | 220 | 29.91 | 74.77 | 15.76
60 | 5 | 215 | 29.74 | 74.34 | 15.42
60.01 | 5 | 210 | 29.67 | 74.17 | 15.1
60.01 | 5 | 205 | 29.86 | 74.65 | 14.93
59.99 | 5 | 200 | 30.18 | 75.46 | 14.36
59.99 | 5 | 195 | 31.02 | 77.54 | 14.44
60.01 | 5 | 190 | 32.13 | 80.31 | 14.44
60.01 | 5 | 185 | 33.29 | 83.21 | 14.07
60 | 5 | 180 | 33.85 | 84.62 | 14.21
59.99 | 5 | 175 | 33.21 | 83.02 | 14.12
60.01 | 5 | 170 | 32.24 | 80.6 | 14.45
59.99 | 5 | 165 | 31.43 | 78.56 | 14.77
60 | 5 | 160 | 30.66 | 76.66 | 14.98
60.01 | 5 | 155 | 30.27 | 75.68 | 15.71
59.98 | 5 | 150 | 29.86 | 74.66 | 15.59
60 | 5 | 145 | 29.69 | 74.22 | 15.62
59.99 | 5 | 140 | 30.01 | 75.02 | 16.77
59.99 | 5 | 135 | 30.14 | 75.34 | 16.37
60 | 5 | 130 | 30.47 | 76.16 | 16.62
60 | 5 | 125 | 30.88 | 77.21 | 16.73
60 | 5 | 120 | 31.74 | 79.35 | 17.86
60 | 5 | 115 | 32.23 | 80.58 | 16.71
60.01 | 5 | 110 | 33.03 | 82.58 | 16.48
59.99 | 5 | 105 | 33.65 | 84.13 | 16.15
60 | 5 | 102 | 33.74 | 84.34 | 16.07
59.99 | 5 | 99 | 33.66 | 84.14 | 14.96
60 | 5 | 96 | 35.44 | 88.6 | 12.44
60 | 5 | 94 | 44.34 | 110.85 | 8.73
60.01 | 5 | 92 | 56.61 | 141.53 | 7.23
60 | 5 | 90 | 38.6 | 96.5 | 11
59.99 | 5 | 88 | 35.93 | 89.82 | 13.88
60 | 5 | 86 | 35.45 | 88.63 | 15.18
60 | 5 | 84 | 35.4 | 88.51 | 16.23
60 | 5 | 81 | 35.04 | 87.61 | 16.26
60 | 5 | 78 | 34.63 | 86.58 | 16.63
60 | 5 | 75 | 34.18 | 85.44 | 16.75
60 | 5 | 70 | 33.21 | 83.03 | 16.45
60 | 5 | 65 | 32.41 | 81.03 | 16.59
60 | 5 | 60 | 31.68 | 79.2 | 16.45
60.01 | 5 | 55 | 30.99 | 77.49 | 16.11
60 | 5 | 50 | 30.47 | 76.17 | 16.09
60 | 5 | 45 | 30 | 75.01 | 15.76
60.01 | 5 | 40 | 29.66 | 74.16 | 15.5
60 | 5 | 35 | 29.44 | 73.61 | 15.38
60 | 5 | 30 | 29.41 | 73.53 | 14.93
59.99 | 5 | 25 | 29.57 | 73.93 | 14.7
59.99 | 5 | 20 | 30.04 | 75.1 | 14.48
60 | 5 | 15 | 30.78 | 76.95 | 14.22
60 | 5 | 10 | 32.02 | 80.06 | 14.36
60 | 5 | 5 | 33.21 | 83.01 | 13.98
60 | 3 | 240 | 43.43 | 108.58 | 17.78
60 | 3 | 235 | 42.82 | 107.04 | 18
59.99 | 3 | 230 | 42.49 | 106.23 | 18.44
60 | 3 | 225 | 42.08 | 105.2 | 17.71
60.01 | 3 | 220 | 42.11 | 105.28 | 18.02
60.01 | 3 | 215 | 42.27 | 105.68 | 17.84
59.99 | 3 | 210 | 42.66 | 106.64 | 17.45
60.01 | 3 | 205 | 43.19 | 107.97 | 17.04
59.99 | 3 | 200 | 44.4 | 110.99 | 17.24
60 | 3 | 195 | 45.83 | 114.58 | 17.06
60 | 3 | 190 | 47.87 | 119.68 | 18.12
60 | 3 | 185 | 49.63 | 124.08 | 17.7
60.01 | 3 | 180 | 50.3 | 125.76 | 17.76
59.99 | 3 | 175 | 49.45 | 123.63 | 18
60.01 | 3 | 170 | 47.79 | 119.47 | 17.88
60 | 3 | 165 | 46.09 | 115.22 | 17.87
60 | 3 | 160 | 44.57 | 111.43 | 17.74
60.01 | 3 | 155 | 43.22 | 108.04 | 17.33
59.99 | 3 | 150 | 42.5 | 106.25 | 17.97
60.01 | 3 | 145 | 41.99 | 104.98 | 18.6
59.99 | 3 | 140 | 41.48 | 103.7 | 18.14
60 | 3 | 135 | 41.55 | 103.87 | 18.25
60.01 | 3 | 130 | 41.77 | 104.43 | 18.02
60 | 3 | 125 | 42.33 | 105.84 | 18.31
60 | 3 | 120 | 43.18 | 107.95 | 18.25
60 | 3 | 115 | 44.08 | 110.21 | 17.46
60 | 3 | 110 | 45.4 | 113.5 | 17.61
60 | 3 | 105 | 46.63 | 116.58 | 17.63
60 | 3 | 102 | 46.48 | 116.21 | 15.73
60.01 | 3 | 99 | 46.77 | 116.94 | 14.35
60 | 3 | 96 | 49.61 | 124.03 | 11.36
60 | 3 | 94 | 59.89 | 149.73 | 8.56
60.01 | 3 | 92 | 71.03 | 177.58 | 7.52
60 | 3 | 90 | 53.73 | 134.34 | 10.1
60 | 3 | 88 | 49.89 | 124.72 | 13.09
60 | 3 | 86 | 48.85 | 122.13 | 14.76
60.01 | 3 | 84 | 48.46 | 121.16 | 15.93
60 | 3 | 81 | 47.67 | 119.18 | 16.3
59.99 | 3 | 78 | 47.11 | 117.77 | 16.93
60.01 | 3 | 75 | 46.41 | 116.02 | 17.41
60 | 3 | 70 | 45 | 112.51 | 17.45
59.99 | 3 | 65 | 43.97 | 109.93 | 17.86
60 | 3 | 60 | 43.14 | 107.85 | 18.18
60 | 3 | 55 | 42.4 | 106 | 18.05
60.01 | 3 | 50 | 41.85 | 104.62 | 17.74
60.01 | 3 | 45 | 41.63 | 104.09 | 17.82
60.02 | 3 | 40 | 41.51 | 103.77 | 18.03
59.99 | 3 | 35 | 41.65 | 104.13 | 17.67
59.99 | 3 | 30 | 42.12 | 105.31 | 17.68
60 | 3 | 25 | 42.84 | 107.09 | 17.51
59.99 | 3 | 20 | 44.01 | 110.02 | 17.64
59.99 | 3 | 15 | 45.58 | 113.95 | 17.5
60 | 3 | 10 | 47.55 | 118.88 | 17.66
60 | 3 | 5 | 49.51 | 123.79 | 17.77
60 | 2 | 240 | 55.33 | 138.34 | 18.07
60 | 2 | 235 | 54.69 | 136.72 | 18.64
59.99 | 2 | 230 | 54.25 | 135.62 | 18.67
59.99 | 2 | 225 | 54.1 | 135.25 | 18.59
60 | 2 | 220 | 54.34 | 135.85 | 19.12
59.99 | 2 | 215 | 54.57 | 136.41 | 18.48
60 | 2 | 210 | 55.45 | 138.63 | 18.92
60.01 | 2 | 205 | 56.54 | 141.34 | 18.87
59.99 | 2 | 200 | 57.94 | 144.85 | 18.48
59.99 | 2 | 195 | 60.21 | 150.53 | 19.35
60.01 | 2 | 190 | 62.47 | 156.17 | 19.63
60 | 2 | 185 | 64.67 | 161.67 | 20.01
60 | 2 | 180 | 65.58 | 163.95 | 20.39
60 | 2 | 175 | 64.33 | 160.83 | 19.58
60.01 | 2 | 170 | 62.52 | 156.29 | 19.79
59.99 | 2 | 165 | 60.39 | 150.98 | 19.72
60 | 2 | 160 | 58.13 | 145.33 | 18.9
60.01 | 2 | 155 | 56.44 | 141.09 | 19.25
60 | 2 | 150 | 55.05 | 137.62 | 19.16
60 | 2 | 145 | 54.14 | 135.36 | 19.26
60 | 2 | 140 | 53.55 | 133.87 | 18.92
60.01 | 2 | 135 | 53.48 | 133.7 | 18.85
60 | 2 | 130 | 53.65 | 134.13 | 18.78
60 | 2 | 125 | 54.39 | 135.96 | 19.12
60 | 2 | 120 | 55.19 | 137.96 | 17.99
59.99 | 2 | 115 | 56.53 | 141.32 | 17.64
60 | 2 | 110 | 58.3 | 145.76 | 17.44
60 | 2 | 105 | 59.79 | 149.48 | 16.71
60 | 2 | 102 | 60.28 | 150.71 | 15.59
60 | 2 | 99 | 61.75 | 154.37 | 14.69
59.99 | 2 | 96 | 65.51 | 163.78 | 10.93
60 | 2 | 94 | 76.4 | 191.01 | 8.5
60 | 2 | 92 | 86.13 | 215.33 | 7.96
60 | 2 | 90 | 70.9 | 177.26 | 10.19
60 | 2 | 88 | 65.26 | 163.14 | 12.76
60 | 2 | 86 | 63.31 | 158.27 | 14.33
60 | 2 | 84 | 62.24 | 155.59 | 15.26
60.02 | 2 | 81 | 61.27 | 153.18 | 16.48
60 | 2 | 78 | 60.12 | 150.31 | 17.06
60 | 2 | 75 | 59.09 | 147.71 | 17.49
60 | 2 | 70 | 57.42 | 143.54 | 18.21
59.99 | 2 | 65 | 55.89 | 139.71 | 18.13
60 | 2 | 60 | 54.69 | 136.72 | 18.23
60.01 | 2 | 55 | 53.93 | 134.82 | 18.72
59.98 | 2 | 50 | 53.37 | 133.41 | 18.44
60.01 | 2 | 45 | 53.12 | 132.8 | 18.36
60.01 | 2 | 40 | 53.19 | 132.97 | 18.42
60.01 | 2 | 35 | 53.65 | 134.12 | 18.64
59.99 | 2 | 30 | 54.5 | 136.26 | 18.71
60 | 2 | 25 | 55.7 | 139.24 | 18.69
60.01 | 2 | 20 | 57.36 | 143.4 | 18.95
60 | 2 | 15 | 59.51 | 148.77 | 19.07
60 | 2 | 10 | 62.07 | 155.17 | 19.51
60 | 2 | 5 | 64.32 | 160.81 | 19.46
59.99 | 1.5 | 240 | 65.69 | 164.22 | 18.41
60 | 1.5 | 235 | 64.84 | 162.09 | 18.48
59.99 | 1.5 | 230 | 64.26 | 160.64 | 18.31
59.99 | 1.5 | 225 | 64.32 | 160.79 | 18.7
60 | 1.5 | 220 | 64.6 | 161.5 | 19.01
60 | 1.5 | 215 | 65.21 | 163.03 | 19.2
60 | 1.5 | 210 | 66.23 | 165.56 | 19.39
60.01 | 1.5 | 205 | 67.6 | 168.99 | 19.56
60 | 1.5 | 200 | 69.58 | 173.96 | 20.14
59.99 | 1.5 | 195 | 71.82 | 179.54 | 20.05
60.01 | 1.5 | 190 | 74.26 | 185.64 | 20.28
60.01 | 1.5 | 185 | 76.64 | 191.59 | 21.03
60.01 | 1.5 | 180 | 77.4 | 193.51 | 20.82
60 | 1.5 | 175 | 76.53 | 191.32 | 20.8
60 | 1.5 | 170 | 74.68 | 186.69 | 20.92
60.01 | 1.5 | 165 | 72.31 | 180.78 | 20.72
60 | 1.5 | 160 | 69.86 | 174.65 | 20.34
60 | 1.5 | 155 | 67.75 | 169.38 | 20.06
60.01 | 1.5 | 150 | 66.12 | 165.29 | 19.94
60.01 | 1.5 | 145 | 64.87 | 162.18 | 19.75
60 | 1.5 | 140 | 64.2 | 160.51 | 19.62
60 | 1.5 | 135 | 63.95 | 159.87 | 19.47
59.99 | 1.5 | 130 | 64.04 | 160.09 | 19.03
60.01 | 1.5 | 125 | 64.99 | 162.49 | 19.21
60 | 1.5 | 120 | 66.1 | 165.26 | 18.83
60 | 1.5 | 115 | 67.81 | 169.53 | 18.58
59.99 | 1.5 | 110 | 69.62 | 174.04 | 17.73
59.99 | 1.5 | 105 | 71.39 | 178.47 | 16.45
60 | 1.5 | 102 | 72.33 | 180.83 | 15.43
60 | 1.5 | 99 | 74.3 | 185.76 | 13.92
60.01 | 1.5 | 96 | 79.85 | 199.62 | 10.98
60 | 1.5 | 94 | 91.71 | 229.27 | 9.29
59.99 | 1.5 | 92 | 99.78 | 249.45 | 8.56
60 | 1.5 | 90 | 84.89 | 212.22 | 9.87
60 | 1.5 | 88 | 78.52 | 196.3 | 12.25
60 | 1.5 | 86 | 75.94 | 189.85 | 14.04
60 | 1.5 | 84 | 74.67 | 186.66 | 15.61
60 | 1.5 | 81 | 72.94 | 182.35 | 16.44
60 | 1.5 | 78 | 71.42 | 178.56 | 16.94
60 | 1.5 | 75 | 70 | 175 | 17.31
59.99 | 1.5 | 70 | 67.91 | 169.79 | 17.82
60.01 | 1.5 | 65 | 66.34 | 165.86 | 18.74
60 | 1.5 | 60 | 64.88 | 162.2 | 18.76
60 | 1.5 | 55 | 63.84 | 159.6 | 18.4
60 | 1.5 | 50 | 63.42 | 158.56 | 18.99
60 | 1.5 | 45 | 63.3 | 158.24 | 19.17
60.01 | 1.5 | 40 | 63.54 | 158.85 | 19.36
60.01 | 1.5 | 35 | 63.94 | 159.85 | 18.95
59.99 | 1.5 | 30 | 65.33 | 163.31 | 19.96
59.99 | 1.5 | 25 | 66.85 | 167.13 | 20.3
59.99 | 1.5 | 20 | 68.68 | 171.7 | 19.76
60 | 1.5 | 15 | 71.17 | 177.92 | 19.79
60 | 1.5 | 10 | 74.14 | 185.34 | 20.93
60.01 | 1.5 | 5 | 76.62 | 191.55 | 21.19
59.99 | 1 | 240 | 82.74 | 206.85 | 18.3
60.01 | 1 | 235 | 82.07 | 205.18 | 19.12
60 | 1 | 230 | 81.4 | 203.49 | 19.25
60.01 | 1 | 225 | 81.42 | 203.54 | 19.65
60 | 1 | 220 | 81.57 | 203.92 | 19.33
59.99 | 1 | 215 | 82.47 | 206.16 | 19.72
60 | 1 | 210 | 83.75 | 209.37 | 19.89
60.01 | 1 | 205 | 85.23 | 213.07 | 19.82
59.99 | 1 | 200 | 87.45 | 218.63 | 20.37
60 | 1 | 195 | 90.35 | 225.87 | 21.28
60 | 1 | 190 | 93.13 | 232.82 | 22.25
59.99 | 1 | 185 | 95.3 | 238.25 | 21.98
60 | 1 | 180 | 96.25 | 240.63 | 22.21
59.99 | 1 | 175 | 95.75 | 239.38 | 22.32
60.01 | 1 | 170 | 93.75 | 234.37 | 21.93
59.99 | 1 | 165 | 91.16 | 227.89 | 21.51
60.01 | 1 | 160 | 88.85 | 222.12 | 21.77
60.01 | 1 | 155 | 86.12 | 215.31 | 20.9
60 | 1 | 150 | 83.9 | 209.75 | 20.08
60.02 | 1 | 145 | 82.72 | 206.79 | 20.45
60.01 | 1 | 140 | 81.73 | 204.33 | 20.37
60 | 1 | 135 | 81.25 | 203.13 | 19.61
60 | 1 | 130 | 81.27 | 203.17 | 18.86
59.99 | 1 | 125 | 82.42 | 206.05 | 19.26
60.01 | 1 | 120 | 83.73 | 209.34 | 18.68
60 | 1 | 115 | 86.05 | 215.12 | 18.73
60 | 1 | 110 | 88.29 | 220.73 | 17.58
59.99 | 1 | 105 | 91.09 | 227.72 | 16.58
60 | 1 | 102 | 92.82 | 232.06 | 15.42
60 | 1 | 99 | 95.36 | 238.41 | 13.25
60 | 1 | 96 | 102.52 | 256.3 | 10.88
60 | 1 | 94 | 113.69 | 284.23 | 9.55
60 | 1 | 92 | 119.77 | 299.42 | 9.29
60 | 1 | 90 | 108.86 | 272.16 | 10.15
60 | 1 | 88 | 100.95 | 252.37 | 11.91
60 | 1 | 86 | 97.21 | 243.03 | 13.86
60.01 | 1 | 84 | 94.68 | 236.7 | 14.74
60 | 1 | 81 | 92.26 | 230.66 | 16.18
59.99 | 1 | 78 | 90.35 | 225.87 | 17.21
60.01 | 1 | 75 | 88.51 | 221.27 | 17.71
60 | 1 | 70 | 85.66 | 214.15 | 18.37
60 | 1 | 65 | 83.6 | 209 | 18.73
60 | 1 | 60 | 81.96 | 204.89 | 19.03
60 | 1 | 55 | 80.79 | 201.98 | 19.32
60 | 1 | 50 | 79.83 | 199.59 | 18.72
60 | 1 | 45 | 79.87 | 199.67 | 19.22
60.01 | 1 | 40 | 80.24 | 200.6 | 19.47
60.01 | 1 | 35 | 81.23 | 203.07 | 20.09
59.99 | 1 | 30 | 82.38 | 205.96 | 19.81
59.99 | 1 | 25 | 84.87 | 212.18 | 21.22
60 | 1 | 20 | 87.12 | 217.79 | 21.43
60 | 1 | 15 | 89.73 | 224.31 | 21.09
60 | 1 | 10 | 92.9 | 232.24 | 21.98
60 | 1 | 5 | 94.97 | 237.42 | 21.45
60 | 0.7 | 240 | 101.3 | 253.25 | 18.15
60 | 0.7 | 235 | 100.42 | 251.04 | 18.88
59.99 | 0.7 | 230 | 99.97 | 249.93 | 19.23
59.99 | 0.7 | 225 | 99.78 | 249.45 | 19.31
60.01 | 0.7 | 220 | 100.28 | 250.71 | 19.91
60 | 0.7 | 215 | 101.04 | 252.59 | 20.06
60 | 0.7 | 210 | 102.53 | 256.32 | 20.23
60.01 | 0.7 | 205 | 104.22 | 260.55 | 20.34
59.99 | 0.7 | 200 | 106.57 | 266.42 | 21.18
59.99 | 0.7 | 195 | 108.95 | 272.39 | 20.73
60 | 0.7 | 190 | 112.06 | 280.16 | 22.12
60 | 0.7 | 185 | 114.14 | 285.35 | 22.13
60 | 0.7 | 180 | 115.33 | 288.33 | 22.72
60 | 0.7 | 175 | 115.02 | 287.54 | 22.69
60 | 0.7 | 170 | 113.48 | 283.69 | 22.81
60 | 0.7 | 165 | 111.05 | 277.63 | 22.32
60 | 0.7 | 160 | 108.22 | 270.55 | 21.48
60 | 0.7 | 155 | 106.1 | 265.25 | 21.73
60 | 0.7 | 150 | 103.66 | 259.14 | 20.86
60 | 0.7 | 145 | 102.32 | 255.81 | 20.52
60.01 | 0.7 | 140 | 101.3 | 253.25 | 20.36
60 | 0.7 | 135 | 100.88 | 252.19 | 19.8
60.01 | 0.7 | 130 | 101.39 | 253.46 | 19.96
59.99 | 0.7 | 125 | 102.09 | 255.22 | 19.02
60 | 0.7 | 120 | 104 | 260.01 | 18.75
60 | 0.7 | 115 | 106.36 | 265.91 | 18.49
59.99 | 0.7 | 110 | 109.11 | 272.78 | 17.42
60 | 0.7 | 105 | 112.23 | 280.58 | 15.86
60 | 0.7 | 102 | 115.49 | 288.71 | 15.15
60 | 0.7 | 99 | 119.1 | 297.75 | 13.06
60.01 | 0.7 | 96 | 127.56 | 318.9 | 11.17
59.99 | 0.7 | 94 | 136.9 | 342.25 | 10.49
59.99 | 0.7 | 92 | 141.03 | 352.57 | 10.36
59.99 | 0.7 | 90 | 133.89 | 334.74 | 10.77
60 | 0.7 | 88 | 125.69 | 314.22 | 11.86
60 | 0.7 | 86 | 120.58 | 301.45 | 13.26
59.99 | 0.7 | 84 | 117.37 | 293.42 | 14.41
60 | 0.7 | 81 | 113.92 | 284.79 | 16.12
60 | 0.7 | 78 | 111.13 | 277.82 | 16.79
60 | 0.7 | 75 | 108.63 | 271.58 | 17.15
60 | 0.7 | 70 | 105.32 | 263.3 | 18.03
59.98 | 0.7 | 65 | 102.92 | 257.31 | 18.9
59.99 | 0.7 | 60 | 100.83 | 252.07 | 19.21
60 | 0.7 | 55 | 99.39 | 248.49 | 19.43
60.01 | 0.7 | 50 | 98.44 | 246.11 | 19.51
59.98 | 0.7 | 45 | 98.48 | 246.19 | 19.86
60 | 0.7 | 40 | 98.86 | 247.14 | 20.31
60.01 | 0.7 | 35 | 99.85 | 249.63 | 20.61
59.99 | 0.7 | 30 | 101.28 | 253.21 | 20.7
60.01 | 0.7 | 25 | 103.44 | 258.6 | 21.12
59.99 | 0.7 | 20 | 106.15 | 265.38 | 21.97
59.98 | 0.7 | 15 | 108.87 | 272.17 | 22.14
60 | 0.7 | 10 | 111.73 | 279.33 | 22.01
60 | 0.7 | 5 | 114.23 | 285.57 | 22.54
59.99 | 0.5 | 240 | 125.86 | 314.66 | 18.17
60 | 0.5 | 235 | 124.76 | 311.9 | 18.93
60 | 0.5 | 230 | 124.15 | 310.38 | 19.82
60 | 0.5 | 225 | 123.99 | 309.97 | 20.14
60 | 0.5 | 220 | 124.02 | 310.06 | 19.79
60 | 0.5 | 215 | 125.17 | 312.93 | 20.26
60 | 0.499 | 210 | 126.66 | 316.64 | 20.64
60 | 0.5 | 205 | 128.77 | 321.93 | 21.6
60 | 0.5 | 200 | 131.21 | 328.02 | 21.94
59.99 | 0.5 | 195 | 133.5 | 333.75 | 21.96
60 | 0.5 | 190 | 136.28 | 340.69 | 22.79
60 | 0.5 | 185 | 138.55 | 346.38 | 23.21
60 | 0.5 | 180 | 139.33 | 348.32 | 22.54
60 | 0.5 | 175 | 139.54 | 348.84 | 22.72
60.01 | 0.5 | 170 | 138.79 | 346.97 | 23.57
60 | 0.5 | 165 | 136.53 | 341.34 | 22.41
60 | 0.5 | 160 | 133.93 | 334.83 | 21.73
60.01 | 0.5 | 155 | 132.13 | 330.33 | 22.27
59.99 | 0.5 | 150 | 129.82 | 324.56 | 21.37
60.01 | 0.5 | 145 | 128.28 | 320.71 | 20.9
60.01 | 0.5 | 140 | 127.42 | 318.55 | 20.41
60.01 | 0.5 | 135 | 127.17 | 317.92 | 19.96
60 | 0.5 | 130 | 127.95 | 319.86 | 20.13
59.99 | 0.5 | 125 | 129.05 | 322.62 | 19.63
59.99 | 0.5 | 120 | 130.89 | 327.24 | 19.16
59.99 | 0.5 | 115 | 133.4 | 333.5 | 17.96
60 | 0.5 | 110 | 137.03 | 342.57 | 17.35
60.01 | 0.5 | 105 | 141.44 | 353.61 | 16.06
60.01 | 0.5 | 102 | 144.67 | 361.68 | 14.69
60.01 | 0.5 | 99 | 149.96 | 374.9 | 13.05
59.99 | 0.5 | 96 | 158.86 | 397.16 | 12.22
59.98 | 0.5 | 94 | 164.72 | 411.79 | 11.85
59.99 | 0.5 | 92 | 167.05 | 417.64 | 11.73
60 | 0.5 | 90 | 163.63 | 409.09 | 11.93
60 | 0.5 | 88 | 157.75 | 394.37 | 12.42
60.01 | 0.5 | 86 | 152.39 | 380.97 | 13.45
60 | 0.5 | 84 | 147.8 | 369.5 | 14.46
60.01 | 0.5 | 81 | 142.93 | 357.33 | 15.73
59.99 | 0.5 | 78 | 139.3 | 348.26 | 16.81
59.99 | 0.5 | 75 | 136.15 | 340.38 | 17.25
60 | 0.5 | 70 | 131.97 | 329.94 | 18.12
59.99 | 0.5 | 65 | 128.72 | 321.81 | 18.52
60.02 | 0.5 | 60 | 126.25 | 315.61 | 18.83
60.01 | 0.5 | 55 | 124.36 | 310.9 | 19.2
60 | 0.5 | 50 | 123.45 | 308.63 | 19.75
60 | 0.5 | 45 | 123.1 | 307.75 | 19.86
59.99 | 0.5 | 40 | 123.51 | 308.77 | 20.4
60 | 0.5 | 35 | 124.22 | 310.54 | 20.4
60 | 0.5 | 30 | 125.96 | 314.9 | 20.98
60 | 0.5 | 25 | 127.77 | 319.42 | 20.95
60 | 0.5 | 20 | 130.99 | 327.48 | 22.52
59.99 | 0.5 | 15 | 133.88 | 334.69 | 23.1
60 | 0.5 | 10 | 136.5 | 341.25 | 23.49
60.01 | 0.5 | 5 | 138.28 | 345.69 | 22.71
59.98 | 0.3 | 240 | 166.82 | 417.06 | 17.97
60 | 0.3 | 235 | 165.47 | 413.68 | 19.18
60 | 0.3 | 230 | 164.28 | 410.69 | 20.14
60 | 0.3 | 225 | 163.86 | 409.65 | 20.41
60 | 0.3 | 220 | 163.67 | 409.17 | 20.39
60.01 | 0.3 | 215 | 164.76 | 411.89 | 21.26
59.99 | 0.3 | 210 | 165.6 | 413.99 | 21
60.01 | 0.3 | 205 | 167.78 | 419.44 | 21.85
60 | 0.3 | 200 | 169.64 | 424.11 | 21.87
60 | 0.3 | 195 | 172.35 | 430.87 | 22.5
60 | 0.3 | 190 | 175 | 437.5 | 23.09
60 | 0.3 | 185 | 176.68 | 441.7 | 22.5
60 | 0.3 | 180 | 178.63 | 446.57 | 23.1
60 | 0.3 | 175 | 179.46 | 448.65 | 23.15
60 | 0.3 | 170 | 179.48 | 448.71 | 23.28
60 | 0.3 | 165 | 178.8 | 447 | 23.53
59.99 | 0.3 | 160 | 176.55 | 441.37 | 21.98
60.01 | 0.3 | 155 | 175.74 | 439.34 | 23.23
60 | 0.3 | 150 | 174.18 | 435.46 | 22.2
60 | 0.3 | 145 | 172.62 | 431.55 | 21.41
60.01 | 0.3 | 140 | 172.67 | 431.66 | 22.11
60.01 | 0.3 | 135 | 171.7 | 429.26 | 20.25
60 | 0.3 | 130 | 172.74 | 431.85 | 20.3
59.99 | 0.3 | 125 | 174.81 | 437.03 | 20.32
59.99 | 0.3 | 120 | 177.1 | 442.74 | 19.62
60.01 | 0.3 | 115 | 180.14 | 450.36 | 18.89
60 | 0.3 | 110 | 183.55 | 458.88 | 17.16
60 | 0.3 | 105 | 189.1 | 472.76 | 15.87
59.99 | 0.3 | 102 | 193.9 | 484.75 | 15.29
59.99 | 0.3 | 99 | 199 | 497.51 | 14.5
60 | 0.3 | 96 | 203.78 | 509.44 | 14.04
60 | 0.3 | 94 | 205.56 | 513.91 | 13.72
60 | 0.3 | 92 | 206.64 | 516.59 | 13.77
59.99 | 0.3 | 90 | 205.61 | 514.03 | 13.73
59.99 | 0.3 | 88 | 203.77 | 509.43 | 14.22
60 | 0.3 | 86 | 200.26 | 500.65 | 14.55
60 | 0.3 | 84 | 196.18 | 490.44 | 14.91
60 | 0.3 | 81 | 191.07 | 477.67 | 15.91
59.98 | 0.3 | 78 | 186.06 | 465.16 | 16.45
59.99 | 0.3 | 75 | 182.41 | 456.03 | 17.61
60.01 | 0.3 | 70 | 176.69 | 441.74 | 18.01
60 | 0.3 | 65 | 173.34 | 433.36 | 19.51
60 | 0.3 | 60 | 170.21 | 425.53 | 19.96
60.01 | 0.3 | 55 | 167.8 | 419.49 | 20.26
59.99 | 0.3 | 50 | 166.29 | 415.73 | 20.49
60 | 0.3 | 45 | 165.36 | 413.41 | 20.41
60 | 0.3 | 40 | 165.75 | 414.37 | 20.94
60 | 0.3 | 35 | 166.02 | 415.06 | 21.03
60.01 | 0.3 | 30 | 167.69 | 419.23 | 21.78
59.99 | 0.3 | 25 | 169.37 | 423.41 | 21.66
60.01 | 0.3 | 20 | 171.66 | 429.16 | 22.02
60 | 0.3 | 15 | 173.84 | 434.6 | 22.31
60.01 | 0.3 | 10 | 176.49 | 441.22 | 23.31
60.01 | 0.3 | 5 | 178.66 | 446.65 | 23.62
59.98 | 0.2 | 240 | 206.47 | 516.17 | 17.71
60 | 0.2 | 235 | 204.08 | 510.19 | 18.51
60 | 0.2 | 230 | 202.17 | 505.43 | 19.38
60 | 0.2 | 225 | 201.01 | 502.53 | 19.59
60 | 0.2 | 220 | 201.15 | 502.86 | 20.79
60 | 0.2 | 215 | 201.82 | 504.55 | 21.44
60 | 0.2 | 210 | 202.58 | 506.45 | 21.55
60.01 | 0.2 | 205 | 204.11 | 510.27 | 22.05
60 | 0.2 | 200 | 205.63 | 514.07 | 22.25
59.99 | 0.2 | 195 | 207.28 | 518.19 | 21.64
60.01 | 0.2 | 190 | 210.66 | 526.65 | 23.09
60.01 | 0.2 | 185 | 212.44 | 531.09 | 23.09
60 | 0.2 | 180 | 214.31 | 535.78 | 23.46
60 | 0.2 | 175 | 216.35 | 540.87 | 24.03
60 | 0.2 | 170 | 216.25 | 540.62 | 22.96
59.99 | 0.2 | 165 | 216.63 | 541.56 | 22.84
60.01 | 0.2 | 160 | 217.5 | 543.74 | 23.67
60.01 | 0.2 | 155 | 215.73 | 539.33 | 22.36
59.99 | 0.2 | 150 | 215.55 | 538.88 | 22.56
60.01 | 0.2 | 145 | 215.47 | 538.68 | 22.64
60 | 0.2 | 140 | 214.36 | 535.89 | 21.02
60 | 0.2 | 135 | 214.93 | 537.32 | 20.81
60 | 0.2 | 130 | 215.99 | 539.97 | 20.49
60 | 0.2 | 125 | 217.26 | 543.16 | 19.41
60 | 0.2 | 120 | 220.43 | 551.06 | 19.59
60 | 0.2 | 115 | 223.5 | 558.75 | 18.51
59.99 | 0.2 | 110 | 227.79 | 569.48 | 17.37
60.01 | 0.2 | 105 | 232.33 | 580.83 | 16.42
60 | 0.2 | 102 | 235.59 | 588.97 | 16.07
60 | 0.2 | 99 | 238.31 | 595.78 | 15.61
60 | 0.2 | 96 | 240.45 | 601.13 | 15.46
60.01 | 0.2 | 94 | 241.67 | 604.18 | 15.54
60 | 0.2 | 92 | 242 | 604.99 | 15.65
60 | 0.2 | 90 | 241.5 | 603.74 | 15.58
59.99 | 0.2 | 88 | 240.42 | 601.05 | 15.62
59.99 | 0.2 | 86 | 238.47 | 596.18 | 15.54
60 | 0.2 | 84 | 236.64 | 591.59 | 16.07
60 | 0.2 | 81 | 233.32 | 583.3 | 16.39
60 | 0.199 | 78 | 229.2 | 573.01 | 16.93
60.01 | 0.2 | 75 | 225.79 | 564.47 | 17.62
59.98 | 0.2 | 70 | 219.8 | 549.51 | 18.07
59.99 | 0.2 | 65 | 215.79 | 539.48 | 19.4
60.02 | 0.2 | 60 | 211.98 | 529.95 | 19.9
60 | 0.2 | 55 | 209.25 | 523.13 | 20.69
60.01 | 0.2 | 50 | 207.33 | 518.32 | 20.64
60.01 | 0.2 | 45 | 205.89 | 514.72 | 20.62
59.98 | 0.2 | 40 | 206.19 | 515.47 | 21.74
60.01 | 0.2 | 35 | 206.73 | 516.82 | 22.22
59.99 | 0.2 | 30 | 207.04 | 517.61 | 21.73
60 | 0.2 | 25 | 208.76 | 521.9 | 22.49
60 | 0.2 | 20 | 210.6 | 526.5 | 23.13
60 | 0.2 | 15 | 211.61 | 529.03 | 22.52
59.99 | 0.2 | 10 | 213.23 | 533.08 | 22.78
60 | 0.2 | 5 | 214.82 | 537.05 | 23.45
59.98 | 0.15 | 240 | 238.12 | 595.31 | 18.42
59.99 | 0.15 | 235 | 234.79 | 586.98 | 18.62
60 | 0.15 | 230 | 232.09 | 580.23 | 19.11
59.99 | 0.15 | 225 | 231.31 | 578.27 | 20.45
60 | 0.15 | 220 | 229.74 | 574.35 | 20.2
60.01 | 0.15 | 215 | 229.52 | 573.8 | 20.44
59.99 | 0.15 | 210 | 230.46 | 576.14 | 21.09
60 | 0.15 | 205 | 231.98 | 579.96 | 22.12
60.01 | 0.15 | 200 | 233.03 | 582.58 | 21.81
59.99 | 0.15 | 195 | 234.83 | 587.08 | 22.41
60 | 0.15 | 190 | 237.51 | 593.77 | 23.16
60.01 | 0.15 | 185 | 239.43 | 598.57 | 23.23
60 | 0.15 | 180 | 240.95 | 602.38 | 23.2
60 | 0.15 | 175 | 244 | 610 | 24.6
60 | 0.15 | 170 | 244.14 | 610.36 | 22.95
60 | 0.15 | 165 | 245.77 | 614.41 | 23.57
60.01 | 0.15 | 160 | 246.43 | 616.09 | 23.39
60 | 0.15 | 155 | 247.04 | 617.61 | 23.57
60 | 0.15 | 150 | 247.13 | 617.83 | 22.95
60 | 0.15 | 145 | 247.65 | 619.12 | 23.07
60.01 | 0.15 | 140 | 247.04 | 617.59 | 21.2
60 | 0.15 | 135 | 248.55 | 621.38 | 21.35
59.99 | 0.15 | 130 | 249.66 | 624.15 | 20.8
60 | 0.15 | 125 | 251.31 | 628.26 | 19.85
60 | 0.15 | 120 | 254.78 | 636.94 | 20.41
60 | 0.15 | 115 | 256.99 | 642.48 | 18.95
60 | 0.15 | 110 | 260.56 | 651.41 | 18.47
60 | 0.15 | 105 | 263.53 | 658.82 | 17.54
60 | 0.15 | 102 | 265.53 | 663.83 | 17.35
60 | 0.15 | 99 | 266.88 | 667.21 | 16.97
60 | 0.15 | 96 | 268.27 | 670.67 | 17.05
60 | 0.15 | 94 | 268.04 | 670.1 | 16.77
60 | 0.15 | 92 | 268.37 | 670.92 | 16.88
60 | 0.15 | 90 | 267.82 | 669.56 | 16.84
60 | 0.15 | 88 | 267.14 | 667.84 | 16.89
60 | 0.15 | 86 | 265.86 | 664.64 | 16.81
60 | 0.15 | 84 | 265.59 | 663.97 | 17.48
60 | 0.15 | 81 | 262.68 | 656.69 | 17.34
60 | 0.15 | 78 | 260.03 | 650.08 | 17.89
60 | 0.15 | 75 | 258.35 | 645.88 | 18.85
60 | 0.15 | 70 | 253.16 | 632.9 | 19.2
59.99 | 0.15 | 65 | 248.42 | 621.04 | 19.65
59.99 | 0.15 | 60 | 244.49 | 611.22 | 20
60 | 0.15 | 55 | 241.15 | 602.88 | 20.21
60.02 | 0.15 | 50 | 239.39 | 598.48 | 20.76
59.99 | 0.15 | 45 | 237.96 | 594.9 | 21.03
60 | 0.15 | 40 | 237.53 | 593.82 | 22.03
60 | 0.15 | 35 | 237.78 | 594.46 | 22.4
60 | 0.15 | 30 | 238.15 | 595.38 | 22.52
60 | 0.15 | 25 | 238.38 | 595.94 | 22.37
60 | 0.15 | 20 | 239.95 | 599.88 | 23.23
60.01 | 0.15 | 15 | 240.47 | 601.17 | 23.17
60 | 0.15 | 10 | 241.93 | 604.83 | 24.01
60 | 0.15 | 5 | 242.83 | 607.08 | 24.18
59.99 | 0.1 | 240 | 280.25 | 700.62 | 19.47
59.99 | 0.1 | 235 | 276.74 | 691.84 | 19.19
60 | 0.1 | 230 | 274.56 | 686.4 | 19.75
60 | 0.1 | 225 | 272.33 | 680.82 | 19.84
60 | 0.1 | 220 | 271.84 | 679.61 | 20.91
60.01 | 0.1 | 215 | 271.45 | 678.64 | 21.6
59.99 | 0.1 | 210 | 271.12 | 677.81 | 21.42
60.01 | 0.1 | 205 | 271.65 | 679.14 | 22.03
60 | 0.1 | 200 | 272.78 | 681.96 | 22.6
59.99 | 0.1 | 195 | 273.94 | 684.86 | 22.88
60.01 | 0.1 | 190 | 275.07 | 687.69 | 22.76
60 | 0.1 | 185 | 277.36 | 693.4 | 23.63
60 | 0.1 | 180 | 279.22 | 698.06 | 24.25
60 | 0.1 | 175 | 280.45 | 701.13 | 23.38
60 | 0.1 | 170 | 282.39 | 705.96 | 23.89
60 | 0.1 | 165 | 285.13 | 712.82 | 24.67
60 | 0.1 | 160 | 286.38 | 715.94 | 23.83
60.01 | 0.1 | 155 | 288.29 | 720.73 | 24.02
60 | 0.1 | 150 | 289.97 | 724.92 | 23.67
60 | 0.1 | 145 | 291.52 | 728.79 | 23.01
60.01 | 0.1 | 140 | 293.05 | 732.62 | 22.75
60 | 0.1 | 135 | 294.89 | 737.22 | 22.84
60 | 0.1 | 130 | 296.11 | 740.28 | 21.73
60 | 0.1 | 125 | 297.88 | 744.7 | 21.43
60 | 0.1 | 120 | 299.91 | 749.78 | 21.45
59.98 | 0.1 | 115 | 301.69 | 754.22 | 20.65
60 | 0.1 | 110 | 303.48 | 758.71 | 20.24
60 | 0.1 | 105 | 305.07 | 762.67 | 20.26
60 | 0.1 | 102 | 304.81 | 762.02 | 19.39
60 | 0.1 | 99 | 305.9 | 764.76 | 19.5
60 | 0.1 | 96 | 305.67 | 764.17 | 19.33
60 | 0.1 | 94 | 305.46 | 763.64 | 19.33
60 | 0.1 | 92 | 305.57 | 763.92 | 19.16
60 | 0.1 | 90 | 305.32 | 763.31 | 19.23
60 | 0.1 | 88 | 304.77 | 761.93 | 19.22
60 | 0.1 | 86 | 304.08 | 760.2 | 19.15
60.01 | 0.1 | 84 | 304.17 | 760.43 | 19.76
59.99 | 0.1 | 81 | 302.64 | 756.6 | 19.62
60 | 0.1 | 78 | 301.15 | 752.88 | 19.59
59.99 | 0.1 | 75 | 299.39 | 748.48 | 19.87
60 | 0.1 | 70 | 296.89 | 742.22 | 20.53
60 | 0.1 | 65 | 293.9 | 734.74 | 21
60.01 | 0.1 | 60 | 290 | 724.99 | 20.76
59.98 | 0.1 | 55 | 288.67 | 721.68 | 21.84
60 | 0.1 | 50 | 286.36 | 715.89 | 22.2
60 | 0.1 | 45 | 284.31 | 710.79 | 22.73
60 | 0.1 | 40 | 282.83 | 707.08 | 22.89
60 | 0.1 | 35 | 281.81 | 704.53 | 23.03
60 | 0.1 | 30 | 281.32 | 703.31 | 23.18
60 | 0.1 | 25 | 279.3 | 698.25 | 22.37
59.99 | 0.1 | 20 | 281.04 | 702.61 | 24.56
60.01 | 0.1 | 15 | 281.76 | 704.4 | 25.02
60 | 0.1 | 10 | 281.01 | 702.52 | 24.62
60 | 0.1 | 5 | 280.63 | 701.56 | 24.13
59.99 | 0.07 | 240 | 309.76 | 774.41 | 20.66
59.98 | 0.07 | 235 | 307.88 | 769.7 | 20.67
60 | 0.07 | 230 | 306.86 | 767.16 | 21.38
60 | 0.07 | 225 | 305.21 | 763.02 | 21.51
60 | 0.07 | 220 | 304.2 | 760.51 | 21.81
60.01 | 0.07 | 215 | 303.17 | 757.92 | 21.98
60 | 0.07 | 210 | 302.9 | 757.26 | 22.2
60 | 0.07 | 205 | 302.85 | 757.13 | 22.34
60.01 | 0.07 | 200 | 303.48 | 758.7 | 22.62
60 | 0.07 | 195 | 304.83 | 762.08 | 23.26
60 | 0.07 | 190 | 305.77 | 764.42 | 23.64
60 | 0.07 | 185 | 306.34 | 765.84 | 23.54
60.01 | 0.07 | 180 | 308.42 | 771.04 | 24.61
60 | 0.07 | 175 | 309.77 | 774.42 | 24.76
60.01 | 0.07 | 170 | 311.3 | 778.26 | 24.64
59.99 | 0.07 | 165 | 312.5 | 781.25 | 24.11
59.99 | 0.07 | 160 | 314.25 | 785.63 | 23.71
60.02 | 0.07 | 155 | 317.91 | 794.78 | 25.73
59.99 | 0.07 | 150 | 319.63 | 799.08 | 25.02
60 | 0.07 | 145 | 322.09 | 805.22 | 25.28
60 | 0.07 | 140 | 323.27 | 808.19 | 24.24
59.99 | 0.07 | 135 | 325.71 | 814.28 | 24.55
59.99 | 0.07 | 130 | 327 | 817.5 | 24.03
59.98 | 0.07 | 125 | 329.47 | 823.67 | 24.48
59.99 | 0.07 | 120 | 330.55 | 826.36 | 23.5
60 | 0.07 | 115 | 331.9 | 829.75 | 23.24
60 | 0.07 | 110 | 334.05 | 835.11 | 23.62
60 | 0.07 | 105 | 333.88 | 834.71 | 22.69
60 | 0.07 | 102 | 334.58 | 836.44 | 23.06
60 | 0.07 | 99 | 333.92 | 834.81 | 22.14
60 | 0.07 | 96 | 333.86 | 834.65 | 21.98
60 | 0.07 | 94 | 333.82 | 834.55 | 21.97
60 | 0.07 | 92 | 333.44 | 833.59 | 21.81
60 | 0.07 | 90 | 333.36 | 833.4 | 21.8
60 | 0.07 | 88 | 333.91 | 834.77 | 22.51
60.01 | 0.07 | 86 | 333.36 | 833.4 | 22.59
59.99 | 0.07 | 84 | 332.81 | 832.02 | 22.48
59.99 | 0.07 | 81 | 331.78 | 829.45 | 22.34
60.01 | 0.07 | 78 | 330.92 | 827.29 | 22.39
59.99 | 0.07 | 75 | 329.39 | 823.47 | 22.39
60 | 0.07 | 70 | 327.76 | 819.41 | 22.49
60.01 | 0.07 | 65 | 325.99 | 814.98 | 23.15
60 | 0.07 | 60 | 323.55 | 808.86 | 22.89
60 | 0.07 | 55 | 321.79 | 804.47 | 23.86
60 | 0.07 | 50 | 319.31 | 798.27 | 23.62
60.01 | 0.07 | 45 | 317.91 | 794.78 | 24
60 | 0.07 | 40 | 315.89 | 789.73 | 24.54
60 | 0.07 | 35 | 313.96 | 784.89 | 24.22
59.99 | 0.07 | 30 | 312.08 | 780.21 | 24.1
60 | 0.07 | 25 | 310.53 | 776.32 | 23.54
60 | 0.07 | 20 | 310.72 | 776.81 | 24.77
60 | 0.07 | 15 | 309.68 | 774.19 | 24.42
60 | 0.07 | 10 | 308.3 | 770.75 | 23.78
60.01 | 0.07 | 5 | 309.34 | 773.34 | 24.48
59.99 | 0.05 | 240 | 328.82 | 822.05 | 21.92
59.99 | 0.05 | 235 | 328.13 | 820.33 | 22.15
60 | 0.05 | 230 | 327.57 | 818.93 | 23.03
60 | 0.05 | 225 | 326.34 | 815.86 | 22.67
60 | 0.05 | 220 | 324.91 | 812.28 | 22.31
60.01 | 0.05 | 215 | 325.06 | 812.64 | 23.04
59.99 | 0.05 | 210 | 324.23 | 810.58 | 23.06
60.01 | 0.05 | 205 | 324.71 | 811.78 | 23.54
60 | 0.05 | 200 | 323.79 | 809.47 | 22.93
60 | 0.05 | 195 | 324.88 | 812.19 | 23.64
60 | 0.05 | 190 | 325.38 | 813.44 | 23.69
60 | 0.05 | 185 | 326.36 | 815.9 | 24.25
60 | 0.05 | 180 | 327.07 | 817.69 | 24.36
59.99 | 0.05 | 175 | 329.77 | 824.41 | 25.89
60.01 | 0.05 | 170 | 330.33 | 825.81 | 25.62
59.99 | 0.05 | 165 | 329.85 | 824.63 | 23.96
60.01 | 0.05 | 160 | 333.32 | 833.31 | 25.42
60.01 | 0.05 | 155 | 334.52 | 836.31 | 25.73
60 | 0.05 | 150 | 336.66 | 841.66 | 25.95
60 | 0.05 | 145 | 337.08 | 842.7 | 24.69
60.01 | 0.05 | 140 | 339.22 | 848.05 | 25.09
60.01 | 0.05 | 135 | 341.18 | 852.94 | 25.06
60 | 0.05 | 130 | 343.72 | 859.3 | 25.79
59.99 | 0.05 | 125 | 344.39 | 860.97 | 25
60 | 0.05 | 120 | 346.36 | 865.89 | 25.07
60 | 0.05 | 115 | 348.04 | 870.09 | 25.42
60 | 0.05 | 110 | 349.29 | 873.23 | 25.51
60 | 0.05 | 105 | 350.14 | 875.35 | 25.54
60 | 0.05 | 102 | 350.39 | 875.97 | 25.43
60 | 0.05 | 99 | 350.65 | 876.61 | 25.4
60 | 0.05 | 96 | 350.6 | 876.51 | 25.19
60 | 0.05 | 94 | 350.61 | 876.52 | 25.27
60 | 0.05 | 92 | 350.69 | 876.73 | 25.3
60 | 0.05 | 90 | 350.4 | 876 | 25.26
59.99 | 0.049 | 88 | 350.49 | 876.23 | 25.24
60 | 0.05 | 86 | 350.49 | 876.22 | 25.34
59.98 | 0.05 | 84 | 349.35 | 873.38 | 25.01
59.99 | 0.05 | 81 | 348.91 | 872.27 | 25
60 | 0.05 | 78 | 348.49 | 871.23 | 25
60.01 | 0.05 | 75 | 347.89 | 869.73 | 25.09
60 | 0.05 | 70 | 346.54 | 866.35 | 25.1
60 | 0.05 | 65 | 344.23 | 860.57 | 24.64
60 | 0.05 | 60 | 343.76 | 859.4 | 25.87
60 | 0.05 | 55 | 342.15 | 855.38 | 25.96
60.01 | 0.05 | 50 | 339.08 | 847.7 | 25.07
60.01 | 0.05 | 45 | 337.75 | 844.38 | 25.88
60.01 | 0.05 | 40 | 336.03 | 840.07 | 25.64
60 | 0.05 | 35 | 333.61 | 834.04 | 25.26
60 | 0.05 | 30 | 331.8 | 829.49 | 24.63
60 | 0.05 | 25 | 330.47 | 826.18 | 24.47
60 | 0.05 | 20 | 330.43 | 826.07 | 25.52
60.01 | 0.05 | 15 | 329.43 | 823.57 | 25.14
59.98 | 0.05 | 10 | 329.3 | 823.24 | 25.14
60.01 | 0.05 | 5 | 328.4 | 821 | 24.41
60 | 0.03 | 240 | 343.99 | 859.97 | 23.38
59.98 | 0.03 | 235 | 343.87 | 859.67 | 23.38
60 | 0.03 | 230 | 343.61 | 859.03 | 23.59
60 | 0.03 | 225 | 342.87 | 857.18 | 23.52
60 | 0.029 | 220 | 342.8 | 857.01 | 23.87
60.01 | 0.03 | 215 | 343.69 | 859.23 | 24.86
60 | 0.03 | 210 | 343.09 | 857.72 | 24.54
60 | 0.03 | 205 | 342.86 | 857.15 | 24.42
60 | 0.03 | 200 | 344.49 | 861.23 | 25.93
60 | 0.03 | 195 | 343.97 | 859.92 | 25.58
60 | 0.03 | 190 | 342.5 | 856.25 | 24.3
60.01 | 0.03 | 185 | 344.93 | 862.33 | 25.35
60 | 0.03 | 180 | 343.63 | 859.07 | 24.32
60 | 0.03 | 175 | 343.83 | 859.58 | 24.23
60.01 | 0.03 | 170 | 345.43 | 863.57 | 25.18
59.99 | 0.03 | 165 | 346.31 | 865.78 | 25.35
60 | 0.03 | 160 | 346.85 | 867.12 | 25.25
60 | 0.03 | 155 | 348.11 | 870.28 | 25.8
60 | 0.03 | 150 | 350 | 874.99 | 26.56
59.99 | 0.03 | 145 | 349.7 | 874.25 | 25.89
60 | 0.03 | 140 | 351.6 | 878.99 | 26.84
60.01 | 0.03 | 135 | 351.21 | 878.02 | 25.3
60 | 0.03 | 130 | 352.64 | 881.59 | 25.76
60.01 | 0.03 | 125 | 353 | 882.5 | 25.37
59.99 | 0.03 | 120 | 354.33 | 885.83 | 25.8
60.01 | 0.03 | 115 | 355.33 | 888.32 | 26.09
60 | 0.03 | 110 | 356.39 | 890.97 | 26.33
60 | 0.03 | 105 | 356.85 | 892.11 | 26.27
60 | 0.03 | 102 | 357.32 | 893.31 | 26.45
60 | 0.03 | 99 | 357.33 | 893.32 | 26.23
60 | 0.03 | 96 | 357.57 | 893.92 | 26.39
60 | 0.03 | 94 | 357.65 | 894.12 | 26.43
60 | 0.03 | 92 | 357.53 | 893.83 | 26.25
60 | 0.03 | 90 | 357.34 | 893.36 | 26.22
60 | 0.03 | 88 | 357.58 | 893.96 | 26.4
60 | 0.03 | 86 | 357.52 | 893.81 | 26.46
60 | 0.03 | 84 | 357.43 | 893.58 | 26.32
60 | 0.03 | 81 | 357.07 | 892.69 | 26.23
60 | 0.03 | 78 | 356.76 | 891.9 | 26.23
60 | 0.03 | 75 | 356.65 | 891.63 | 26.33
60 | 0.03 | 70 | 355.7 | 889.25 | 26.06
60 | 0.03 | 65 | 354.92 | 887.29 | 26.1
60.01 | 0.03 | 60 | 354.07 | 885.16 | 26.08
60 | 0.03 | 55 | 352.24 | 880.61 | 25.45
60.01 | 0.029 | 50 | 351.98 | 879.95 | 26.38
60.01 | 0.03 | 45 | 350.22 | 875.55 | 25.93
60.01 | 0.03 | 40 | 349.34 | 873.36 | 25.91
60.01 | 0.03 | 35 | 348.05 | 870.12 | 25.5
60 | 0.03 | 30 | 347.74 | 869.34 | 25.7
59.99 | 0.03 | 25 | 346.21 | 865.52 | 25.2
59.98 | 0.03 | 20 | 345.85 | 864.62 | 25.26
59.98 | 0.03 | 15 | 344.37 | 860.92 | 24.36
60.01 | 0.03 | 10 | 343.55 | 858.87 | 23.84
60.01 | 0.03 | 5 | 344.27 | 860.68 | 24.27
60 | 0.02 | 240 | 349.79 | 874.47 | 24.56
59.98 | 0.02 | 235 | 350.07 | 875.18 | 24.66
60 | 0.02 | 230 | 350.02 | 875.06 | 25.04
60.01 | 0.02 | 225 | 350.65 | 876.62 | 25.9
60 | 0.02 | 220 | 349.89 | 874.73 | 25.19
60.01 | 0.02 | 215 | 349.72 | 874.29 | 25.2
60 | 0.02 | 210 | 349.21 | 873.01 | 24.78
60.01 | 0.02 | 205 | 349.47 | 873.67 | 24.83
60 | 0.02 | 200 | 349.26 | 873.14 | 24.96
60 | 0.02 | 195 | 349.95 | 874.89 | 25.33
60 | 0.02 | 190 | 350.28 | 875.7 | 25.67
60 | 0.02 | 185 | 350.35 | 875.88 | 25.48
60.01 | 0.02 | 180 | 350.39 | 875.97 | 25.56
60 | 0.02 | 175 | 350.35 | 875.87 | 25.3
60.01 | 0.02 | 170 | 350.54 | 876.35 | 25.3
60 | 0.02 | 165 | 351.29 | 878.23 | 25.08
60.01 | 0.02 | 160 | 352.05 | 880.13 | 25.45
60 | 0.02 | 155 | 351.74 | 879.34 | 24.95
59.99 | 0.02 | 150 | 353.11 | 882.77 | 25.8
60 | 0.02 | 145 | 353.45 | 883.63 | 25.64
60.02 | 0.02 | 140 | 354.31 | 885.78 | 25.71
59.99 | 0.02 | 135 | 354.68 | 886.71 | 25.94
60 | 0.02 | 130 | 354.78 | 886.94 | 25.68
59.99 | 0.02 | 125 | 355.46 | 888.64 | 25.85
60 | 0.02 | 120 | 356.53 | 891.32 | 26.37
60 | 0.02 | 115 | 356.68 | 891.71 | 26.18
60 | 0.02 | 110 | 357.4 | 893.49 | 26.32
60 | 0.02 | 105 | 357.93 | 894.83 | 26.5
60 | 0.02 | 102 | 357.8 | 894.51 | 26.26
60 | 0.02 | 99 | 358.13 | 895.32 | 26.49
60 | 0.02 | 96 | 358.43 | 896.08 | 26.61
60 | 0.02 | 94 | 358.16 | 895.41 | 26.33
60 | 0.02 | 92 | 358.55 | 896.37 | 26.54
60 | 0.02 | 90 | 358.4 | 896.01 | 26.46
60.01 | 0.019 | 88 | 358.47 | 896.18 | 26.46
60.01 | 0.02 | 86 | 358.22 | 895.56 | 26.36
60 | 0.02 | 84 | 358.6 | 896.5 | 26.51
60 | 0.02 | 81 | 358.1 | 895.25 | 26.25
59.99 | 0.02 | 78 | 357.84 | 894.59 | 26.38
59.98 | 0.02 | 75 | 357.64 | 894.09 | 26.22
59.98 | 0.02 | 70 | 357.51 | 893.79 | 26.44
60 | 0.02 | 65 | 356.65 | 891.63 | 26.1
60.01 | 0.02 | 60 | 356.53 | 891.33 | 26.13
60 | 0.02 | 55 | 355.59 | 888.98 | 25.77
60.01 | 0.02 | 50 | 355.07 | 887.68 | 25.87
60.01 | 0.02 | 45 | 354.01 | 885.03 | 25.57
60 | 0.02 | 40 | 353.07 | 882.69 | 25.33
60 | 0.02 | 35 | 352.09 | 880.23 | 25.02
60 | 0.02 | 30 | 352.31 | 880.78 | 25.18
60 | 0.02 | 25 | 351.56 | 878.91 | 25.09
60 | 0.02 | 20 | 351.01 | 877.52 | 25.13
60.01 | 0.02 | 15 | 351.07 | 877.67 | 25.44
59.99 | 0.02 | 10 | 351.74 | 879.35 | 26.09
60.02 | 0.02 | 5 | 350.83 | 877.07 | 25.33
60 | 0.015 | 240 | 351.68 | 879.21 | 24.38
59.98 | 0.015 | 235 | 351.02 | 877.55 | 23.96
60 | 0.015 | 230 | 351.26 | 878.16 | 24.25
60 | 0.015 | 225 | 351.54 | 878.84 | 24.4
60.01 | 0.015 | 220 | 351.08 | 877.71 | 24.2
60 | 0.015 | 215 | 351.13 | 877.81 | 24.48
60 | 0.015 | 210 | 350.48 | 876.21 | 24.03
60.01 | 0.015 | 205 | 351.46 | 878.65 | 24.52
60 | 0.015 | 200 | 351.38 | 878.46 | 24.67
60 | 0.015 | 195 | 351.45 | 878.63 | 24.47
60 | 0.015 | 190 | 352.03 | 880.06 | 24.95
60 | 0.015 | 185 | 352.19 | 880.48 | 24.99
60 | 0.015 | 180 | 352.28 | 880.7 | 25.04
60 | 0.015 | 175 | 352.86 | 882.15 | 25.35
60.01 | 0.015 | 170 | 352.39 | 880.97 | 24.7
60 | 0.015 | 165 | 353.29 | 883.22 | 25.41
60 | 0.015 | 160 | 353.34 | 883.34 | 25.17
60.01 | 0.015 | 155 | 353.86 | 884.66 | 25.47
60 | 0.015 | 150 | 353.92 | 884.81 | 25.34
60 | 0.015 | 145 | 355.01 | 887.51 | 25.87
60.01 | 0.015 | 140 | 355.22 | 888.04 | 25.7
60.01 | 0.015 | 135 | 355.63 | 889.08 | 25.98
59.99 | 0.015 | 130 | 356.19 | 890.47 | 26.33
60 | 0.015 | 125 | 356.24 | 890.6 | 26.08
60.01 | 0.015 | 120 | 356.6 | 891.51 | 26.02
60 | 0.015 | 115 | 357.07 | 892.67 | 26.21
60 | 0.015 | 110 | 357.88 | 894.71 | 26.59
60 | 0.015 | 105 | 357.54 | 893.84 | 26.13
60 | 0.015 | 102 | 357.82 | 894.55 | 26.26
60 | 0.015 | 99 | 358.03 | 895.06 | 26.26
60 | 0.015 | 96 | 358.09 | 895.23 | 26.22
60 | 0.015 | 94 | 358.02 | 895.04 | 26.15
60.01 | 0.015 | 92 | 358.05 | 895.11 | 26.06
60.01 | 0.015 | 90 | 358.43 | 896.08 | 26.47
59.99 | 0.015 | 88 | 358.39 | 895.96 | 26.29
60 | 0.015 | 86 | 358.48 | 896.2 | 26.35
59.99 | 0.015 | 84 | 357.97 | 894.92 | 26.24
60 | 0.015 | 81 | 357.97 | 894.92 | 26.26
60 | 0.015 | 78 | 358 | 895 | 26.25
60 | 0.015 | 75 | 357.88 | 894.7 | 26.16
60.01 | 0.015 | 70 | 356.9 | 892.26 | 25.56
60 | 0.015 | 65 | 357.49 | 893.73 | 26.24
60 | 0.015 | 60 | 356.97 | 892.43 | 25.99
60.01 | 0.015 | 55 | 356.76 | 891.89 | 26.12
60 | 0.015 | 50 | 355.87 | 889.68 | 25.72
60.02 | 0.015 | 45 | 355.56 | 888.91 | 25.75
60.01 | 0.015 | 40 | 354.63 | 886.58 | 25.38
60.01 | 0.015 | 35 | 354.55 | 886.37 | 25.64
59.99 | 0.015 | 30 | 354.18 | 885.44 | 25.61
60 | 0.015 | 25 | 353.7 | 884.24 | 25.25
60 | 0.015 | 20 | 353.36 | 883.41 | 24.93
59.99 | 0.015 | 15 | 353.1 | 882.74 | 25
60.01 | 0.015 | 10 | 351 | 877.49 | 23.96
60.01 | 0.015 | 5 | 352.25 | 880.63 | 24.64
60 | 0.01 | 240 | 353.42 | 883.56 | 24.78
59.99 | 0.01 | 235 | 353.44 | 883.6 | 24.72
60 | 0.01 | 230 | 353.57 | 883.93 | 24.89
60.01 | 0.01 | 225 | 353.75 | 884.37 | 25.07
60 | 0.01 | 220 | 353.15 | 882.86 | 24.78
60 | 0.01 | 215 | 353.11 | 882.78 | 24.68
60.01 | 0.01 | 210 | 353.2 | 882.99 | 24.69
60 | 0.01 | 205 | 353.78 | 884.44 | 25.13
60.01 | 0.01 | 200 | 353.24 | 883.11 | 24.77
60 | 0.01 | 195 | 353.59 | 883.98 | 25.03
60 | 0.01 | 190 | 355.55 | 888.88 | 26.66
60.01 | 0.01 | 185 | 353.95 | 884.87 | 25.22
60 | 0.01 | 180 | 353.58 | 883.96 | 24.96
60 | 0.01 | 175 | 354.55 | 886.36 | 25.32
60.01 | 0.01 | 170 | 353.9 | 884.76 | 25.1
60 | 0.01 | 165 | 353.92 | 884.79 | 24.83
60 | 0.01 | 160 | 355.32 | 888.29 | 26.01
60.01 | 0.01 | 155 | 354.92 | 887.3 | 25.33
60 | 0.01 | 150 | 354.54 | 886.35 | 25.03
60.01 | 0.01 | 145 | 356.03 | 890.07 | 26.01
60.01 | 0.01 | 140 | 355.51 | 888.78 | 25.6
60 | 0.01 | 135 | 356.11 | 890.29 | 25.93
60 | 0.01 | 130 | 356.12 | 890.3 | 25.9
60 | 0.01 | 125 | 356.2 | 890.5 | 25.67
60 | 0.01 | 120 | 356.1 | 890.25 | 25.39
60 | 0.01 | 115 | 356.9 | 892.25 | 26.03
60 | 0.01 | 110 | 357.36 | 893.4 | 26.12
60 | 0.01 | 105 | 357.34 | 893.35 | 25.99
60 | 0.009 | 102 | 357.4 | 893.5 | 25.95
60 | 0.01 | 99 | 357.48 | 893.69 | 25.98
60 | 0.01 | 96 | 357.66 | 894.16 | 26.04
60 | 0.01 | 94 | 357.64 | 894.11 | 26.01
60 | 0.01 | 92 | 357.58 | 893.95 | 25.93
60 | 0.01 | 90 | 357.51 | 893.79 | 25.84
60 | 0.01 | 88 | 357.64 | 894.1 | 26.01
60 | 0.01 | 86 | 357.77 | 894.42 | 26.02
60 | 0.01 | 84 | 357.69 | 894.22 | 25.9
60 | 0.01 | 81 | 357.67 | 894.17 | 26.06
60 | 0.01 | 78 | 357.79 | 894.47 | 26.1
60 | 0.01 | 75 | 357.81 | 894.52 | 26.14
60 | 0.01 | 70 | 357.51 | 893.79 | 25.98
60 | 0.01 | 65 | 357.42 | 893.56 | 25.95
60.01 | 0.01 | 60 | 356.99 | 892.47 | 25.71
60 | 0.01 | 55 | 356.44 | 891.1 | 25.49
60 | 0.01 | 50 | 355.99 | 889.99 | 25.31
60.01 | 0.01 | 45 | 356.29 | 890.72 | 25.87
60.01 | 0.01 | 40 | 355.75 | 889.37 | 25.5
60.01 | 0.01 | 35 | 355.83 | 889.58 | 25.99
60 | 0.01 | 30 | 354.6 | 886.5 | 25.09
60.01 | 0.01 | 25 | 354.27 | 885.68 | 25.03
60 | 0.01 | 20 | 355.38 | 888.46 | 25.75
59.99 | 0.01 | 15 | 354.38 | 885.96 | 24.92
60 | 0.01 | 10 | 354.9 | 887.25 | 25.78
60.01 | 0.01 | 5 | 354.41 | 886.04 | 24.93
65 | 7 | 240 | 17.63 | 44.08 | 12.91
65 | 7 | 235 | 16.76 | 41.91 | 12.11
65 | 7 | 230 | 16.13 | 40.32 | 11.98
65 | 7 | 225 | 15.42 | 38.54 | 11.31
65.01 | 7 | 220 | 14.87 | 37.18 | 10.99
65.01 | 7 | 215 | 14.4 | 36.01 | 10.64
65.01 | 7 | 210 | 14.04 | 35.09 | 10.13
65.01 | 7 | 205 | 13.96 | 34.91 | 10.46
65 | 7 | 200 | 13.79 | 34.46 | 9.63
65.01 | 7 | 195 | 13.98 | 34.94 | 9.51
65.01 | 7 | 190 | 14.37 | 35.92 | 9.44
65.01 | 7 | 185 | 14.97 | 37.42 | 9.52
65 | 7 | 180 | 15.28 | 38.21 | 9.59
65.01 | 7 | 175 | 15.09 | 37.72 | 9.68
65.01 | 7 | 170 | 14.78 | 36.96 | 9.8
65 | 7 | 165 | 14.63 | 36.57 | 10.24
65 | 7 | 160 | 14.55 | 36.36 | 10.43
65 | 7 | 155 | 14.47 | 36.19 | 10.46
65 | 7 | 150 | 14.69 | 36.73 | 10.8
65.01 | 7 | 145 | 14.97 | 37.42 | 10.98
65 | 7 | 140 | 15.37 | 38.42 | 11.4
65 | 7 | 135 | 15.96 | 39.89 | 12.08
65 | 7 | 130 | 16.62 | 41.56 | 12.87
65 | 7 | 125 | 17.33 | 43.33 | 13.38
65 | 7 | 120 | 17.99 | 44.98 | 13.43
65 | 7 | 115 | 18.81 | 47.03 | 13.99
65 | 7 | 110 | 19.7 | 49.26 | 14.68
65 | 7 | 105 | 20.32 | 50.81 | 14.9
65 | 7 | 102 | 20.59 | 51.48 | 15.71
65 | 7 | 99 | 20.45 | 51.13 | 15.08
65 | 7 | 96 | 21.1 | 52.76 | 14.03
64.99 | 7 | 94 | 24.81 | 62.03 | 10.83
65 | 7 | 92 | 31.39 | 78.48 | 8.02
65 | 7 | 90 | 22.91 | 57.28 | 12.88
64.99 | 7 | 88 | 21.82 | 54.54 | 14.69
65 | 7 | 86 | 21.63 | 54.08 | 14.89
65 | 7 | 84 | 21.57 | 53.92 | 15.31
65.01 | 7 | 81 | 21.23 | 53.08 | 14.88
65.01 | 7 | 78 | 20.77 | 51.91 | 14.48
65.01 | 7 | 75 | 20.29 | 50.73 | 14.41
65 | 7 | 70 | 19.33 | 48.33 | 13.78
65.01 | 7 | 65 | 18.43 | 46.08 | 13.32
65.01 | 7 | 60 | 17.49 | 43.73 | 12.56
65.01 | 7 | 55 | 16.71 | 41.77 | 12.13
65.01 | 7 | 50 | 15.97 | 39.92 | 11.59
65.01 | 7 | 45 | 15.37 | 38.42 | 11.32
65 | 7 | 40 | 14.8 | 37 | 10.94
65 | 7 | 35 | 14.33 | 35.84 | 10.51
65 | 7 | 30 | 14 | 35.01 | 10.16
65 | 7 | 25 | 13.82 | 34.56 | 9.97
65 | 7 | 20 | 13.74 | 34.34 | 9.64
65.01 | 7 | 15 | 13.97 | 34.94 | 9.66
65.01 | 7 | 10 | 14.38 | 35.94 | 9.48
65.01 | 7 | 5 | 14.96 | 37.39 | 9.52
65 | 5 | 240 | 23.21 | 58.03 | 15.29
65 | 5 | 235 | 22.5 | 56.24 | 14.39
65 | 5 | 230 | 22.04 | 55.11 | 14.48
65 | 5 | 225 | 21.54 | 53.85 | 14.03
65 | 5 | 220 | 21.13 | 52.84 | 13.6
65 | 5 | 215 | 20.92 | 52.31 | 13.52
65 | 5 | 210 | 20.75 | 51.88 | 13.02
65 | 5 | 205 | 20.85 | 52.13 | 13
65 | 5 | 200 | 21.01 | 52.54 | 12.51
65 | 5 | 195 | 21.44 | 53.61 | 12.2
65 | 5 | 190 | 22.36 | 55.91 | 12.78
65.01 | 5 | 185 | 23.22 | 58.04 | 12.33
65 | 5 | 180 | 23.62 | 59.06 | 12.29
65.01 | 5 | 175 | 23.23 | 58.07 | 12.44
65 | 5 | 170 | 22.6 | 56.49 | 12.64
65.01 | 5 | 165 | 22.05 | 55.12 | 12.97
65.01 | 5 | 160 | 21.49 | 53.73 | 12.86
65 | 5 | 155 | 21.21 | 53.02 | 13.05
65 | 5 | 150 | 21.13 | 52.83 | 13.41
65.01 | 5 | 145 | 21.31 | 53.27 | 14.28
65 | 5 | 140 | 21.46 | 53.65 | 14.52
65 | 5 | 135 | 21.82 | 54.54 | 14.89
65 | 5 | 130 | 22.12 | 55.3 | 14.75
64.99 | 5 | 125 | 22.75 | 56.86 | 15.68
65 | 5 | 120 | 23.22 | 58.04 | 15.12
65.01 | 5 | 115 | 23.96 | 59.89 | 15.31
65 | 5 | 110 | 24.82 | 62.06 | 15.65
65 | 5 | 105 | 25.51 | 63.78 | 15.73
65 | 5 | 102 | 25.64 | 64.09 | 15.82
65 | 5 | 99 | 25.52 | 63.8 | 15.17
64.99 | 5 | 96 | 26.38 | 65.94 | 13.86
65 | 5 | 94 | 30.26 | 75.65 | 10.72
64.99 | 5 | 92 | 36.05 | 90.13 | 7.97
64.99 | 5 | 90 | 28.64 | 71.59 | 12.65
65 | 5 | 88 | 27.39 | 68.46 | 15.13
65 | 5 | 86 | 27.03 | 67.56 | 15.63
65.01 | 5 | 84 | 26.86 | 67.15 | 15.82
65.01 | 5 | 81 | 26.49 | 66.24 | 15.68
65 | 5 | 78 | 26.04 | 65.1 | 15.67
65.01 | 5 | 75 | 25.53 | 63.84 | 15.55
65.01 | 5 | 70 | 24.62 | 61.55 | 15.37
65 | 5 | 65 | 23.81 | 59.53 | 15.24
65.01 | 5 | 60 | 23.08 | 57.69 | 14.84
65.01 | 5 | 55 | 22.4 | 55.99 | 14.35
65.01 | 5 | 50 | 21.86 | 54.64 | 14.15
65.01 | 5 | 45 | 21.34 | 53.35 | 13.75
64.99 | 5 | 40 | 21.02 | 52.55 | 13.65
64.98 | 5 | 35 | 20.72 | 51.81 | 13.12
65 | 5 | 30 | 20.62 | 51.56 | 12.97
65 | 5 | 25 | 20.63 | 51.58 | 12.72
65.01 | 5 | 20 | 20.9 | 52.24 | 12.65
65.01 | 5 | 15 | 21.33 | 53.33 | 12.23
65.01 | 5 | 10 | 22.13 | 55.32 | 12.15
65.01 | 5 | 5 | 23.13 | 57.81 | 12.24
65 | 3 | 240 | 32.84 | 82.1 | 17.13
65 | 3 | 235 | 32.24 | 80.6 | 17.2
65 | 3 | 230 | 31.76 | 79.41 | 16.61
65 | 3 | 225 | 31.54 | 78.86 | 16.71
65.01 | 3 | 220 | 31.45 | 78.62 | 17.08
65 | 3 | 215 | 31.44 | 78.6 | 16.47
65 | 3 | 210 | 31.66 | 79.16 | 16.03
65 | 3 | 205 | 32.03 | 80.08 | 15.64
65 | 3 | 200 | 32.86 | 82.16 | 15.77
65 | 3 | 195 | 33.95 | 84.87 | 15.79
65.01 | 3 | 190 | 35.39 | 88.47 | 16.09
65.01 | 3 | 185 | 36.82 | 92.05 | 16.05
65 | 3 | 180 | 37.4 | 93.51 | 16.12
65.01 | 3 | 175 | 36.77 | 91.92 | 16.19
65.01 | 3 | 170 | 35.58 | 88.94 | 16.16
65.01 | 3 | 165 | 34.42 | 86.06 | 16.31
65 | 3 | 160 | 33.34 | 83.36 | 16.65
65 | 3 | 155 | 32.4 | 80.99 | 16.39
65 | 3 | 150 | 31.84 | 79.6 | 16.63
65.01 | 3 | 145 | 31.55 | 78.88 | 17.37
65 | 3 | 140 | 31.28 | 78.2 | 16.86
65 | 3 | 135 | 31.43 | 78.57 | 17.14
64.99 | 3 | 130 | 31.7 | 79.25 | 17.1
64.99 | 3 | 125 | 32.18 | 80.45 | 17.16
65 | 3 | 120 | 32.88 | 82.2 | 17.01
65 | 3 | 115 | 33.78 | 84.46 | 16.98
65 | 3 | 110 | 34.87 | 87.17 | 17.07
65 | 3 | 105 | 35.69 | 89.22 | 16.58
65 | 3 | 102 | 35.8 | 89.5 | 16.09
65.01 | 3 | 99 | 35.85 | 89.63 | 15.48
65 | 3 | 96 | 37.17 | 92.93 | 13.59
65 | 3 | 94 | 41.33 | 103.31 | 10.68
64.99 | 3 | 92 | 46.39 | 115.97 | 8.8
64.99 | 3 | 90 | 40.02 | 100.04 | 12.58
65 | 3 | 88 | 38.1 | 95.26 | 14.6
64.99 | 3 | 86 | 37.71 | 94.27 | 16.14
64.99 | 3 | 84 | 37.22 | 93.05 | 16.02
65 | 3 | 81 | 36.75 | 91.87 | 16.41
65 | 3 | 78 | 36.15 | 90.36 | 16.6
65 | 3 | 75 | 35.48 | 88.69 | 16.84
65.01 | 3 | 70 | 34.29 | 85.72 | 16.57
65.01 | 3 | 65 | 33.37 | 83.42 | 16.91
65 | 3 | 60 | 32.57 | 81.41 | 16.89
65 | 3 | 55 | 31.93 | 79.82 | 16.67
65.01 | 3 | 50 | 31.54 | 78.86 | 16.99
65.01 | 3 | 45 | 31.15 | 77.87 | 16.53
65 | 3 | 40 | 31.02 | 77.56 | 16.36
65 | 3 | 35 | 31.11 | 77.77 | 16.37
64.99 | 3 | 30 | 31.42 | 78.56 | 16.56
64.98 | 3 | 25 | 31.87 | 79.68 | 16.1
65 | 3 | 20 | 32.6 | 81.51 | 15.96
65.01 | 3 | 15 | 33.68 | 84.2 | 15.78
65.01 | 3 | 10 | 35.16 | 87.91 | 15.91
65.01 | 3 | 5 | 36.77 | 91.92 | 16.17
64.99 | 2 | 240 | 42.41 | 106.04 | 17.45
65 | 2 | 235 | 41.79 | 104.48 | 17.77
65 | 2 | 230 | 41.42 | 103.54 | 17.93
64.99 | 2 | 225 | 41.16 | 102.9 | 17.46
65 | 2 | 220 | 41.27 | 103.17 | 17.69
65 | 2 | 215 | 41.49 | 103.71 | 17.45
65 | 2 | 210 | 42.04 | 105.1 | 17.41
65 | 2 | 205 | 43.04 | 107.61 | 18
64.99 | 2 | 200 | 44.2 | 110.5 | 17.86
65 | 2 | 195 | 45.73 | 114.33 | 18.09
65 | 2 | 190 | 47.47 | 118.68 | 18.2
65 | 2 | 185 | 49.32 | 123.31 | 18.61
65 | 2 | 180 | 50.12 | 125.29 | 19.19
65.01 | 2 | 175 | 49.26 | 123.15 | 18.62
65.01 | 2 | 170 | 47.81 | 119.52 | 18.58
65 | 2 | 165 | 46.25 | 115.63 | 18.52
65.01 | 2 | 160 | 44.64 | 111.59 | 18.32
65 | 2 | 155 | 43.31 | 108.28 | 18.52
65.01 | 2 | 150 | 42.37 | 105.91 | 18.71
65.01 | 2 | 145 | 41.55 | 103.89 | 18.44
65 | 2 | 140 | 41.29 | 103.23 | 18.53
65 | 2 | 135 | 41.22 | 103.05 | 18.52
64.99 | 2 | 130 | 41.36 | 103.4 | 18.11
65 | 2 | 125 | 41.96 | 104.9 | 18.05
65 | 2 | 120 | 42.8 | 106.99 | 17.98
65 | 2 | 115 | 44.01 | 110.03 | 18.11
65 | 2 | 110 | 45.2 | 113 | 17.32
65 | 2 | 105 | 46.39 | 115.97 | 17.25
65 | 2 | 102 | 46.55 | 116.38 | 16.2
65 | 2 | 99 | 46.92 | 117.31 | 15.27
65 | 2 | 96 | 48.64 | 121.59 | 13.1
64.99 | 2 | 94 | 52.9 | 132.25 | 10.53
64.99 | 2 | 92 | 57.28 | 143.2 | 9.26
65 | 2 | 90 | 51.81 | 129.52 | 12.28
65 | 2 | 88 | 49.39 | 123.48 | 14.21
65 | 2 | 86 | 48.66 | 121.66 | 15.39
65 | 2 | 84 | 48.19 | 120.48 | 16.47
65 | 2 | 81 | 47.35 | 118.37 | 16.85
65.01 | 2 | 78 | 46.52 | 116.31 | 17.12
65 | 2 | 75 | 45.68 | 114.21 | 17.54
65 | 2 | 70 | 44.15 | 110.38 | 17.32
65 | 2 | 65 | 42.98 | 107.46 | 17.63
65 | 2 | 60 | 42.08 | 105.2 | 18.04
65.01 | 2 | 55 | 41.33 | 103.32 | 17.88
65 | 2 | 50 | 40.78 | 101.95 | 17.44
65.01 | 2 | 45 | 40.62 | 101.55 | 17.61
65 | 2 | 40 | 40.62 | 101.55 | 17.65
65 | 2 | 35 | 40.93 | 102.32 | 17.73
65 | 2 | 30 | 41.53 | 103.82 | 17.79
65 | 2 | 25 | 42.46 | 106.16 | 17.92
65 | 2 | 20 | 43.65 | 109.14 | 17.84
65.01 | 2 | 15 | 45.29 | 113.22 | 17.93
65.01 | 2 | 10 | 47.29 | 118.23 | 18.3
65.01 | 2 | 5 | 49.15 | 122.89 | 18.47
64.99 | 1.5 | 240 | 50.64 | 126.6 | 17.94
65 | 1.5 | 235 | 49.97 | 124.94 | 18
65 | 1.5 | 230 | 49.66 | 124.16 | 18.47
65 | 1.5 | 225 | 49.54 | 123.84 | 18.48
65 | 1.5 | 220 | 49.6 | 124.01 | 18.25
65 | 1.5 | 215 | 49.97 | 124.92 | 18.04
65 | 1.5 | 210 | 50.91 | 127.29 | 18.71
65 | 1.5 | 205 | 51.93 | 129.82 | 18.65
65 | 1.5 | 200 | 53.32 | 133.29 | 18.52
65 | 1.5 | 195 | 55.25 | 138.12 | 19.25
65 | 1.5 | 190 | 57.25 | 143.14 | 19.48
65.01 | 1.5 | 185 | 59.13 | 147.82 | 19.61
65 | 1.5 | 180 | 60 | 150.01 | 20.24
65 | 1.5 | 175 | 59.19 | 147.97 | 19.63
65.01 | 1.5 | 170 | 57.71 | 144.28 | 19.82
65 | 1.5 | 165 | 55.95 | 139.88 | 19.65
65.01 | 1.5 | 160 | 54.2 | 135.49 | 19.76
65 | 1.5 | 155 | 52.41 | 131.03 | 19.11
65.01 | 1.5 | 150 | 51.19 | 127.98 | 19.03
65.01 | 1.5 | 145 | 50.1 | 125.26 | 18.44
65 | 1.5 | 140 | 49.79 | 124.47 | 19.1
65 | 1.5 | 135 | 49.68 | 124.21 | 19.1
64.99 | 1.5 | 130 | 49.78 | 124.45 | 18.59
65.01 | 1.5 | 125 | 50.48 | 126.2 | 18.8
65 | 1.5 | 120 | 51.38 | 128.44 | 18.35
65 | 1.5 | 115 | 52.71 | 131.79 | 18.19
64.99 | 1.5 | 110 | 54.25 | 135.62 | 17.84
65 | 1.5 | 105 | 55.53 | 138.82 | 16.99
64.99 | 1.5 | 102 | 56.09 | 140.22 | 16.56
64.99 | 1.5 | 99 | 56.74 | 141.86 | 15.46
65 | 1.5 | 96 | 58.73 | 146.82 | 13.04
65 | 1.5 | 94 | 63.14 | 157.85 | 10.84
65 | 1.5 | 92 | 66.76 | 166.91 | 9.72
65.01 | 1.5 | 90 | 61.84 | 154.61 | 12.06
65.01 | 1.5 | 88 | 59.48 | 148.69 | 14.3
65 | 1.5 | 86 | 58.38 | 145.96 | 15.74
65 | 1.5 | 84 | 57.65 | 144.12 | 16.57
64.99 | 1.5 | 81 | 56.59 | 141.46 | 17.11
65 | 1.5 | 78 | 55.45 | 138.63 | 17.34
65 | 1.5 | 75 | 54.41 | 136.01 | 17.73
64.99 | 1.5 | 70 | 52.67 | 131.67 | 17.79
65 | 1.5 | 65 | 51.22 | 128.05 | 17.9
65.01 | 1.5 | 60 | 50.17 | 125.42 | 18.21
65.01 | 1.5 | 55 | 49.39 | 123.48 | 18.36
65.01 | 1.5 | 50 | 48.88 | 122.21 | 18.49
65.01 | 1.5 | 45 | 48.78 | 121.95 | 18.61
65 | 1.5 | 40 | 48.84 | 122.09 | 18.49
64.99 | 1.5 | 35 | 49.45 | 123.62 | 18.8
65 | 1.5 | 30 | 50.22 | 125.56 | 18.72
64.99 | 1.5 | 25 | 51.36 | 128.4 | 18.72
64.99 | 1.5 | 20 | 52.98 | 132.44 | 18.89
65.01 | 1.5 | 15 | 54.88 | 137.2 | 19.12
65.01 | 1.5 | 10 | 57.1 | 142.75 | 19.51
65.01 | 1.5 | 5 | 59.11 | 147.77 | 19.69
64.99 | 1 | 240 | 64.67 | 161.67 | 18.6
65 | 1 | 235 | 63.88 | 159.71 | 18.66
65 | 1 | 230 | 63.48 | 158.71 | 18.96
65 | 1 | 225 | 63.52 | 158.79 | 19.25
65 | 1 | 220 | 63.67 | 159.17 | 19.3
65 | 1 | 215 | 64.35 | 160.86 | 19.46
65 | 1 | 210 | 65.44 | 163.61 | 20.03
65 | 1 | 205 | 66.67 | 166.68 | 19.92
64.99 | 1 | 200 | 68.42 | 171.05 | 20.03
65 | 1 | 195 | 70.53 | 176.33 | 20.61
65 | 1 | 190 | 72.72 | 181.8 | 21.04
65.01 | 1 | 185 | 74.62 | 186.55 | 21.04
65 | 1 | 180 | 75.43 | 188.56 | 21.35
65 | 1 | 175 | 75.05 | 187.62 | 21.62
65.01 | 1 | 170 | 73.64 | 184.11 | 21.65
65 | 1 | 165 | 71.7 | 179.25 | 21.07
65.01 | 1 | 160 | 69.55 | 173.87 | 20.7
65 | 1 | 155 | 67.67 | 169.18 | 20.31
65 | 1 | 150 | 66.15 | 165.38 | 20.15
65.01 | 1 | 145 | 64.94 | 162.35 | 20.01
65.01 | 1 | 140 | 64.3 | 160.75 | 19.95
65 | 1 | 135 | 64.07 | 160.18 | 19.93
65 | 1 | 130 | 64.34 | 160.85 | 19.58
64.99 | 1 | 125 | 64.97 | 162.42 | 19.39
65 | 1 | 120 | 66.13 | 165.32 | 19.2
65 | 1 | 115 | 67.78 | 169.46 | 19.09
64.99 | 1 | 110 | 69.53 | 173.83 | 18.42
64.99 | 1 | 105 | 71.24 | 178.1 | 17.76
64.99 | 1 | 102 | 72.1 | 180.25 | 16.84
65 | 1 | 99 | 73.01 | 182.53 | 15.1
65 | 1 | 96 | 75.75 | 189.38 | 12.96
65 | 1 | 94 | 79.91 | 199.78 | 11.09
65 | 1 | 92 | 82.94 | 207.36 | 10.54
65.01 | 1 | 90 | 79.4 | 198.51 | 12.38
65 | 1 | 88 | 76.5 | 191.25 | 14.37
64.99 | 1 | 86 | 74.61 | 186.53 | 15.28
65 | 1 | 84 | 73.73 | 184.32 | 16.66
65 | 1 | 81 | 72.15 | 180.38 | 17.38
65 | 1 | 78 | 70.58 | 176.46 | 17.57
64.99 | 1 | 75 | 69.26 | 173.14 | 17.94
65 | 1 | 70 | 67.11 | 167.77 | 18.38
65.01 | 1 | 65 | 65.18 | 162.96 | 18.26
65.01 | 1 | 60 | 63.96 | 159.9 | 18.57
65.01 | 1 | 55 | 63.18 | 157.96 | 19.04
65.02 | 1 | 50 | 62.61 | 156.52 | 19.29
65.01 | 1 | 45 | 62.5 | 156.25 | 19.36
65 | 1 | 40 | 62.67 | 156.68 | 19.03
64.99 | 1 | 35 | 63.36 | 158.4 | 19.12
64.99 | 1 | 30 | 64.56 | 161.39 | 19.53
64.98 | 1 | 25 | 66.23 | 165.57 | 20.22
64.99 | 1 | 20 | 68.06 | 170.14 | 20.31
65 | 1 | 15 | 70.34 | 175.85 | 20.75
65.01 | 1 | 10 | 72.98 | 182.46 | 21.81
65.01 | 1 | 5 | 74.79 | 186.98 | 21.31
64.99 | 0.7 | 240 | 79.6 | 198.99 | 18.56
65 | 0.7 | 235 | 78.93 | 197.32 | 19.2
65 | 0.7 | 230 | 78.23 | 195.58 | 18.76
65 | 0.7 | 225 | 78.2 | 195.49 | 19.06
65 | 0.7 | 220 | 78.7 | 196.76 | 19.69
65 | 0.7 | 215 | 79.23 | 198.07 | 19.53
65 | 0.7 | 210 | 80.67 | 201.67 | 20.38
65.01 | 0.7 | 205 | 82.18 | 205.46 | 20.61
65 | 0.7 | 200 | 83.75 | 209.37 | 20.42
65 | 0.7 | 195 | 86.4 | 216 | 21.89
65 | 0.7 | 190 | 88.79 | 221.97 | 22.79
65 | 0.7 | 185 | 90.16 | 225.41 | 21.82
65 | 0.7 | 180 | 91.16 | 227.9 | 21.96
65 | 0.7 | 175 | 91.27 | 228.17 | 22.85
65 | 0.7 | 170 | 89.45 | 223.63 | 21.31
65 | 0.7 | 165 | 87.78 | 219.44 | 21.47
65 | 0.7 | 160 | 85.86 | 214.64 | 21.46
65 | 0.7 | 155 | 83.79 | 209.48 | 21.38
65.01 | 0.7 | 150 | 82.26 | 205.66 | 20.72
65 | 0.7 | 145 | 80.83 | 202.07 | 20.22
65 | 0.7 | 140 | 80.02 | 200.05 | 19.78
65 | 0.7 | 135 | 79.91 | 199.78 | 20.09
64.99 | 0.7 | 130 | 80.16 | 200.4 | 19.68
64.99 | 0.7 | 125 | 81.02 | 202.55 | 19.63
65 | 0.7 | 120 | 82.43 | 206.08 | 19.5
65 | 0.7 | 115 | 84.27 | 210.68 | 19.38
65 | 0.7 | 110 | 86.18 | 215.44 | 18.38
65 | 0.7 | 105 | 88.37 | 220.93 | 17.73
65 | 0.7 | 102 | 89.61 | 224.03 | 16.8
65 | 0.7 | 99 | 91.04 | 227.61 | 15.09
65 | 0.7 | 96 | 94.72 | 236.79 | 13.57
65 | 0.7 | 94 | 98.3 | 245.76 | 12.12
65 | 0.7 | 92 | 100.1 | 250.26 | 11.5
65.01 | 0.7 | 90 | 97.68 | 244.19 | 12.43
65 | 0.7 | 88 | 94.87 | 237.18 | 14.21
65 | 0.7 | 86 | 92.97 | 232.42 | 15.76
65 | 0.7 | 84 | 91.23 | 228.08 | 16.5
64.99 | 0.7 | 81 | 89.15 | 222.88 | 17.22
64.99 | 0.7 | 78 | 87.55 | 218.87 | 18.31
65 | 0.7 | 75 | 85.73 | 214.32 | 18.56
65 | 0.7 | 70 | 83.03 | 207.58 | 18.55
65.01 | 0.7 | 65 | 80.98 | 202.46 | 19.09
65 | 0.7 | 60 | 79.41 | 198.52 | 19.33
65.01 | 0.7 | 55 | 78.07 | 195.18 | 18.86
65.01 | 0.7 | 50 | 77.64 | 194.1 | 19.64
65 | 0.7 | 45 | 77.53 | 193.82 | 19.88
65 | 0.7 | 40 | 77.74 | 194.35 | 20.01
64.99 | 0.7 | 35 | 78.53 | 196.32 | 19.87
64.99 | 0.7 | 30 | 79.88 | 199.7 | 20.4
64.99 | 0.7 | 25 | 81.66 | 204.15 | 21.02
64.98 | 0.7 | 20 | 83.99 | 209.97 | 22.2
65 | 0.7 | 15 | 86.08 | 215.21 | 21.47
65.01 | 0.7 | 10 | 88.51 | 221.28 | 22.07
65.01 | 0.7 | 5 | 90.26 | 225.64 | 21.76
64.98 | 0.5 | 240 | 93.95 | 234.87 | 18.94
64.99 | 0.5 | 235 | 93.23 | 233.07 | 19.63
65 | 0.5 | 230 | 92.54 | 231.34 | 19.36
65 | 0.5 | 225 | 92.55 | 231.37 | 19.74
65 | 0.5 | 220 | 92.91 | 232.27 | 19.89
65 | 0.5 | 215 | 93.95 | 234.89 | 20.73
65 | 0.5 | 210 | 95 | 237.5 | 20.61
65 | 0.5 | 205 | 96.67 | 241.67 | 20.91
65 | 0.5 | 200 | 98.67 | 246.68 | 21.64
65 | 0.5 | 195 | 100.85 | 252.12 | 21.65
65 | 0.5 | 190 | 103.29 | 258.22 | 23.06
65.01 | 0.5 | 185 | 104.99 | 262.49 | 22.83
65 | 0.5 | 180 | 105.72 | 264.31 | 22.16
65 | 0.5 | 175 | 105.99 | 264.98 | 22.79
65.01 | 0.5 | 170 | 104.9 | 262.26 | 22.9
65.01 | 0.5 | 165 | 103.02 | 257.56 | 22.02
65.01 | 0.5 | 160 | 101.21 | 253.02 | 21.96
65.02 | 0.5 | 155 | 99.13 | 247.83 | 21.45
65 | 0.5 | 150 | 97.37 | 243.42 | 21
65 | 0.5 | 145 | 96.51 | 241.29 | 21.4
65 | 0.5 | 140 | 95.6 | 239.01 | 20.79
64.99 | 0.5 | 135 | 95.44 | 238.6 | 20.57
64.99 | 0.5 | 130 | 95.83 | 239.58 | 20.39
64.99 | 0.5 | 125 | 96.53 | 241.33 | 19.74
64.99 | 0.5 | 120 | 98.04 | 245.1 | 19.53
65 | 0.5 | 115 | 100.06 | 250.16 | 19.35
65 | 0.5 | 110 | 102.26 | 255.65 | 18.85
65 | 0.5 | 105 | 104.7 | 261.74 | 17.92
65 | 0.5 | 102 | 105.85 | 264.64 | 16.37
65 | 0.5 | 99 | 108.38 | 270.95 | 15.5
65.01 | 0.5 | 96 | 111.85 | 279.62 | 13.87
65 | 0.5 | 94 | 114.73 | 286.83 | 12.98
64.99 | 0.5 | 92 | 116.34 | 290.84 | 12.78
65 | 0.5 | 90 | 114.59 | 286.47 | 13.2
65 | 0.5 | 88 | 112.24 | 280.59 | 14.57
65.01 | 0.5 | 86 | 109.62 | 274.04 | 15.37
65 | 0.5 | 84 | 107.93 | 269.83 | 16.62
65 | 0.5 | 81 | 105.45 | 263.62 | 17.49
65.01 | 0.5 | 78 | 103.24 | 258.09 | 17.9
65 | 0.5 | 75 | 101.22 | 253.05 | 18.27
65 | 0.5 | 70 | 98.46 | 246.16 | 18.9
65 | 0.5 | 65 | 96.17 | 240.42 | 19.15
65 | 0.5 | 60 | 94.42 | 236.06 | 19.48
65 | 0.5 | 55 | 92.92 | 232.3 | 19.34
65.01 | 0.5 | 50 | 92.25 | 230.62 | 19.6
64.99 | 0.5 | 45 | 92.02 | 230.04 | 20.05
65.01 | 0.5 | 40 | 92.38 | 230.94 | 20.11
65 | 0.5 | 35 | 93.17 | 232.91 | 20.43
65 | 0.5 | 30 | 94.67 | 236.67 | 21.36
65 | 0.5 | 25 | 96.5 | 241.24 | 21.92
65 | 0.5 | 20 | 98.6 | 246.5 | 22.19
65.01 | 0.5 | 15 | 100.95 | 252.37 | 22.35
65 | 0.5 | 10 | 102.94 | 257.34 | 21.9
64.99 | 0.5 | 5 | 105.05 | 262.63 | 22.15
64.98 | 0.3 | 240 | 124.6 | 311.49 | 19.16
64.99 | 0.3 | 235 | 123.62 | 309.05 | 19.96
65 | 0.3 | 230 | 122.84 | 307.1 | 19.98
65.01 | 0.3 | 225 | 122.67 | 306.66 | 20.19
65 | 0.3 | 220 | 123.02 | 307.56 | 20.59
65 | 0.3 | 215 | 124.03 | 310.07 | 21.26
65 | 0.3 | 210 | 125.46 | 313.64 | 21.86
65 | 0.3 | 205 | 127.06 | 317.66 | 22.04
65 | 0.3 | 200 | 128.89 | 322.23 | 22.19
65 | 0.3 | 195 | 130.89 | 327.24 | 22.06
65 | 0.3 | 190 | 133.27 | 333.18 | 23.07
65.01 | 0.3 | 185 | 135.04 | 337.6 | 22.97
65 | 0.3 | 180 | 136.35 | 340.88 | 23.23
65 | 0.3 | 175 | 137.11 | 342.77 | 23.32
65 | 0.3 | 170 | 136.96 | 342.39 | 23.94
65 | 0.3 | 165 | 135.79 | 339.47 | 23.4
65 | 0.3 | 160 | 134.11 | 335.29 | 22.55
65.01 | 0.3 | 155 | 133 | 332.5 | 23.02
64.99 | 0.3 | 150 | 131.61 | 329.02 | 22.71
65.01 | 0.3 | 145 | 130.22 | 325.55 | 21.88
64.99 | 0.3 | 140 | 129.78 | 324.46 | 21.78
65 | 0.3 | 135 | 129.69 | 324.23 | 21.61
64.99 | 0.3 | 130 | 130.17 | 325.44 | 21.6
64.99 | 0.3 | 125 | 130.92 | 327.31 | 20.63
65 | 0.3 | 120 | 132.15 | 330.39 | 19.88
65 | 0.3 | 115 | 134.63 | 336.58 | 20.16
64.99 | 0.3 | 110 | 137.14 | 342.84 | 19.51
65 | 0.3 | 105 | 139.63 | 349.06 | 17.99
65 | 0.3 | 102 | 141.48 | 353.7 | 16.97
65 | 0.3 | 99 | 143.87 | 359.67 | 15.99
65 | 0.3 | 96 | 146.89 | 367.22 | 15.42
64.99 | 0.3 | 94 | 147.99 | 369.97 | 14.77
65.01 | 0.3 | 92 | 148.8 | 372 | 14.78
65 | 0.3 | 90 | 148.26 | 370.65 | 14.95
64.99 | 0.3 | 88 | 147.14 | 367.86 | 15.61
64.99 | 0.3 | 86 | 145.59 | 363.97 | 16.42
65 | 0.3 | 84 | 143.58 | 358.95 | 17.24
65.01 | 0.3 | 81 | 140.52 | 351.29 | 17.87
65 | 0.3 | 78 | 137.93 | 344.82 | 18.51
65 | 0.3 | 75 | 135.42 | 338.54 | 18.98
64.99 | 0.3 | 70 | 132.08 | 330.19 | 19.31
64.99 | 0.3 | 65 | 129.58 | 323.95 | 20.23
64.98 | 0.3 | 60 | 127.03 | 317.58 | 19.8
65.01 | 0.3 | 55 | 125.56 | 313.9 | 20.3
65 | 0.3 | 50 | 124.89 | 312.22 | 21.15
65.01 | 0.3 | 45 | 124.28 | 310.7 | 20.98
65.01 | 0.3 | 40 | 124.58 | 311.45 | 21.42
65 | 0.3 | 35 | 125.69 | 314.22 | 22.16
64.99 | 0.3 | 30 | 126.54 | 316.35 | 21.72
64.99 | 0.3 | 25 | 128.55 | 321.38 | 22.62
64.99 | 0.3 | 20 | 130.57 | 326.43 | 22.94
64.99 | 0.3 | 15 | 132.37 | 330.93 | 22.82
65 | 0.3 | 10 | 134.4 | 335.99 | 22.96
65.01 | 0.3 | 5 | 136.29 | 340.74 | 23.46
64.99 | 0.2 | 240 | 154.33 | 385.83 | 20.06
65 | 0.2 | 235 | 152.51 | 381.28 | 19.9
65 | 0.2 | 230 | 151.56 | 378.89 | 20.72
65 | 0.2 | 225 | 151.22 | 378.04 | 20.87
65 | 0.2 | 220 | 151.52 | 378.8 | 21.36
65 | 0.2 | 215 | 152.13 | 380.32 | 21.71
65 | 0.2 | 210 | 153.9 | 384.75 | 23.07
65 | 0.2 | 205 | 155.01 | 387.52 | 22.26
65 | 0.2 | 200 | 156.94 | 392.34 | 22.98
65 | 0.2 | 195 | 158.91 | 397.28 | 23
65 | 0.2 | 190 | 161.04 | 402.6 | 23.24
65 | 0.2 | 185 | 163.19 | 407.97 | 23.87
65.01 | 0.2 | 180 | 164.61 | 411.52 | 23.82
65 | 0.2 | 175 | 165.89 | 414.73 | 23.96
65 | 0.2 | 170 | 166.83 | 417.07 | 24.7
65.01 | 0.2 | 165 | 165.91 | 414.77 | 23.38
65 | 0.2 | 160 | 165.57 | 413.92 | 24.07
65 | 0.2 | 155 | 164.67 | 411.69 | 23.47
65 | 0.2 | 150 | 163.8 | 409.5 | 23.15
65 | 0.2 | 145 | 162.8 | 407.01 | 22.95
65 | 0.2 | 140 | 162.74 | 406.84 | 22.9
65 | 0.2 | 135 | 162.54 | 406.34 | 22.43
64.99 | 0.2 | 130 | 162.82 | 407.05 | 21.52
65 | 0.2 | 125 | 164.1 | 410.24 | 21.6
65 | 0.2 | 120 | 166.24 | 415.6 | 22.33
65 | 0.2 | 115 | 167.61 | 419.04 | 20.76
65 | 0.2 | 110 | 169.74 | 424.36 | 19.55
65.01 | 0.2 | 105 | 172.28 | 430.69 | 18.55
64.99 | 0.2 | 102 | 173.78 | 434.44 | 17.68
65.01 | 0.2 | 99 | 175.51 | 438.78 | 16.92
65 | 0.2 | 96 | 176.93 | 442.34 | 16.66
65 | 0.2 | 94 | 177.72 | 444.31 | 16.79
65 | 0.2 | 92 | 177.86 | 444.64 | 16.31
65 | 0.2 | 90 | 178.01 | 445.02 | 16.81
65 | 0.2 | 88 | 177.05 | 442.63 | 16.92
65 | 0.2 | 86 | 176.14 | 440.35 | 17.04
65 | 0.2 | 84 | 175.36 | 438.41 | 17.87
65 | 0.2 | 81 | 172.86 | 432.14 | 18.59
65 | 0.2 | 78 | 170.09 | 425.22 | 18.45
65.01 | 0.2 | 75 | 167.83 | 419.59 | 19.22
65.01 | 0.2 | 70 | 164.86 | 412.16 | 20.65
65 | 0.2 | 65 | 161.6 | 404 | 20.98
65 | 0.2 | 60 | 158.93 | 397.34 | 20.56
64.99 | 0.2 | 55 | 157.43 | 393.57 | 21.3
64.99 | 0.2 | 50 | 156.27 | 390.68 | 21.76
65.02 | 0.2 | 45 | 156.17 | 390.43 | 22.69
65.02 | 0.2 | 40 | 155.72 | 389.31 | 22.28
65.01 | 0.2 | 35 | 156.42 | 391.05 | 22.64
64.99 | 0.2 | 30 | 157.13 | 392.83 | 22.35
65 | 0.2 | 25 | 158.77 | 396.92 | 22.87
64.99 | 0.2 | 20 | 160.26 | 400.65 | 22.73
64.99 | 0.2 | 15 | 162.21 | 405.51 | 23.34
65 | 0.2 | 10 | 164.03 | 410.06 | 24.21
65.01 | 0.2 | 5 | 164.7 | 411.76 | 23.48
64.98 | 0.15 | 240 | 176.97 | 442.43 | 19.96
64.99 | 0.15 | 235 | 175.09 | 437.73 | 20.11
65.01 | 0.15 | 230 | 173.95 | 434.88 | 20.88
65 | 0.15 | 225 | 173.28 | 433.2 | 21.1
65 | 0.15 | 220 | 173.17 | 432.94 | 21.29
65 | 0.15 | 215 | 173.64 | 434.1 | 21.84
65 | 0.15 | 210 | 174.46 | 436.15 | 22.11
65 | 0.15 | 205 | 176.08 | 440.19 | 22.55
65 | 0.15 | 200 | 177.69 | 444.23 | 22.82
65 | 0.15 | 195 | 179.93 | 449.83 | 23.51
65 | 0.15 | 190 | 181.89 | 454.73 | 23.64
65.01 | 0.15 | 185 | 184.02 | 460.06 | 24.17
65 | 0.15 | 180 | 185.43 | 463.59 | 23.9
65 | 0.15 | 175 | 187.49 | 468.72 | 24.85
65 | 0.15 | 170 | 188.17 | 470.42 | 24.52
65.01 | 0.15 | 165 | 189.08 | 472.69 | 25.2
65 | 0.15 | 160 | 188.88 | 472.21 | 24.71
65 | 0.15 | 155 | 188.78 | 471.96 | 24.55
65 | 0.15 | 150 | 188.34 | 470.86 | 23.91
65 | 0.15 | 145 | 188.05 | 470.13 | 23.73
65 | 0.15 | 140 | 188.02 | 470.06 | 23.28
65 | 0.15 | 135 | 187.93 | 469.82 | 22.25
65 | 0.15 | 130 | 188.53 | 471.32 | 22.18
64.99 | 0.15 | 125 | 189.57 | 473.92 | 21.87
65 | 0.15 | 120 | 190.71 | 476.78 | 20.84
65 | 0.15 | 115 | 192.74 | 481.86 | 20.68
65.01 | 0.15 | 110 | 194.65 | 486.63 | 19.81
65 | 0.15 | 105 | 196.36 | 490.89 | 18.76
65 | 0.15 | 102 | 197.8 | 494.5 | 18.6
64.98 | 0.15 | 99 | 199.07 | 497.67 | 17.98
65.01 | 0.15 | 96 | 199.26 | 498.16 | 17.66
65 | 0.15 | 94 | 199.7 | 499.26 | 17.76
65 | 0.15 | 92 | 199.64 | 499.09 | 17.73
65 | 0.15 | 90 | 199.84 | 499.6 | 17.8
64.99 | 0.15 | 88 | 199.41 | 498.53 | 17.84
65.01 | 0.15 | 86 | 199 | 497.5 | 18.48
65.01 | 0.15 | 84 | 198.24 | 495.59 | 18.66
65 | 0.15 | 81 | 196.22 | 490.56 | 18.72
65 | 0.15 | 78 | 194.51 | 486.29 | 19.28
64.98 | 0.15 | 75 | 193.2 | 483 | 20.29
65 | 0.15 | 70 | 189.61 | 474.04 | 20.82
65.01 | 0.15 | 65 | 186.7 | 466.75 | 21.5
65 | 0.15 | 60 | 183.91 | 459.77 | 21.18
65.01 | 0.15 | 55 | 182.01 | 455.02 | 21.73
65.01 | 0.15 | 50 | 180.59 | 451.47 | 21.74
65 | 0.15 | 45 | 180.3 | 450.74 | 22.69
64.99 | 0.15 | 40 | 180.01 | 450.03 | 22.9
65 | 0.15 | 35 | 180.64 | 451.59 | 23.51
65.01 | 0.15 | 30 | 180.66 | 451.64 | 22.65
65 | 0.15 | 25 | 182.06 | 455.14 | 23.31
64.98 | 0.15 | 20 | 183.05 | 457.62 | 23.52
64.99 | 0.15 | 15 | 184.97 | 462.43 | 24.41
64.99 | 0.15 | 10 | 185.86 | 464.64 | 24.02
65.01 | 0.15 | 5 | 186.59 | 466.48 | 24.21
64.99 | 0.1 | 240 | 209.7 | 524.25 | 20
64.98 | 0.1 | 235 | 208.81 | 522.02 | 21.02
65 | 0.1 | 230 | 206.66 | 516.64 | 20.85
65.01 | 0.1 | 225 | 206.38 | 515.95 | 21.84
65 | 0.1 | 220 | 205.71 | 514.27 | 22.04
65 | 0.1 | 215 | 206.39 | 515.99 | 22.87
65 | 0.1 | 210 | 206.83 | 517.08 | 23.16
65 | 0.1 | 205 | 207.67 | 519.17 | 23.27
65.01 | 0.1 | 200 | 208.73 | 521.81 | 23.21
65 | 0.1 | 195 | 211.04 | 527.61 | 24.47
65.01 | 0.1 | 190 | 212.78 | 531.96 | 24.45
65.01 | 0.1 | 185 | 213.93 | 534.84 | 24.15
65 | 0.1 | 180 | 216.25 | 540.62 | 25.11
65 | 0.1 | 175 | 217.79 | 544.47 | 24.68
65 | 0.1 | 170 | 219.57 | 548.92 | 25.37
65.01 | 0.1 | 165 | 221.14 | 552.84 | 25.65
65 | 0.1 | 160 | 222.34 | 555.86 | 25.85
65.01 | 0.1 | 155 | 222.87 | 557.17 | 24.89
65 | 0.1 | 150 | 223.71 | 559.28 | 24.81
65 | 0.1 | 145 | 224.38 | 560.94 | 24.47
65 | 0.1 | 140 | 225.21 | 563.02 | 24.5
65 | 0.1 | 135 | 225.5 | 563.76 | 23.22
65 | 0.1 | 130 | 226.66 | 566.64 | 23.37
65 | 0.1 | 125 | 227.17 | 567.93 | 22.69
64.99 | 0.1 | 120 | 228.66 | 571.65 | 22.7
65 | 0.1 | 115 | 229.21 | 573.02 | 21.53
65.01 | 0.1 | 110 | 230.62 | 576.54 | 21.32
64.99 | 0.1 | 105 | 231.68 | 579.2 | 20.93
64.98 | 0.1 | 102 | 231.54 | 578.86 | 19.96
65 | 0.1 | 99 | 232.09 | 580.23 | 20.09
65 | 0.1 | 96 | 232.13 | 580.32 | 19.81
65 | 0.1 | 94 | 232.06 | 580.14 | 19.75
65 | 0.1 | 92 | 232.02 | 580.06 | 19.81
64.98 | 0.1 | 90 | 231.89 | 579.73 | 19.73
64.99 | 0.1 | 88 | 231.5 | 578.74 | 19.78
65 | 0.1 | 86 | 231.31 | 578.28 | 20.41
65 | 0.1 | 84 | 230.82 | 577.05 | 20.53
65 | 0.1 | 81 | 229.89 | 574.72 | 20.52
64.98 | 0.1 | 78 | 228.79 | 571.97 | 20.5
65.01 | 0.1 | 75 | 227.88 | 569.7 | 21.56
65 | 0.1 | 70 | 225.03 | 562.59 | 21.31
65 | 0.1 | 65 | 223.12 | 557.81 | 22.39
65 | 0.1 | 60 | 220.63 | 551.58 | 21.84
64.99 | 0.1 | 55 | 219.24 | 548.11 | 22.97
64.99 | 0.1 | 50 | 217.56 | 543.9 | 22.84
65 | 0.1 | 45 | 216.79 | 541.97 | 23.85
65.01 | 0.1 | 40 | 216.17 | 540.42 | 23.98
65.01 | 0.1 | 35 | 215.84 | 539.59 | 24.19
65 | 0.1 | 30 | 215.98 | 539.95 | 24.39
64.99 | 0.1 | 25 | 216.59 | 541.48 | 24.87
64.98 | 0.1 | 20 | 216.73 | 541.83 | 25.1
65 | 0.1 | 15 | 217.23 | 543.07 | 25.39
65 | 0.1 | 10 | 217.33 | 543.34 | 25.62
65 | 0.1 | 5 | 217.76 | 544.4 | 25.67
64.98 | 0.07 | 240 | 236.9 | 592.26 | 21.38
65.01 | 0.07 | 235 | 235.23 | 588.06 | 21.55
65 | 0.07 | 230 | 234.14 | 585.35 | 21.8
64.99 | 0.07 | 225 | 234.03 | 585.08 | 23.08
65.02 | 0.07 | 220 | 233.16 | 582.9 | 23.06
65 | 0.07 | 215 | 233.44 | 583.6 | 23.78
65 | 0.07 | 210 | 233.85 | 584.62 | 23.87
65 | 0.07 | 205 | 234.61 | 586.53 | 24.23
65 | 0.07 | 200 | 235.29 | 588.23 | 24.72
65 | 0.07 | 195 | 236.72 | 591.81 | 24.58
65 | 0.07 | 190 | 238.33 | 595.84 | 25.45
65.01 | 0.07 | 185 | 239.41 | 598.52 | 25.25
65.01 | 0.07 | 180 | 240.91 | 602.28 | 26.03
65.01 | 0.07 | 175 | 242.31 | 605.78 | 25.38
65 | 0.07 | 170 | 244.56 | 611.39 | 26.35
65 | 0.07 | 165 | 246.38 | 615.96 | 26.71
65.01 | 0.07 | 160 | 248.27 | 620.69 | 26.59
65.01 | 0.07 | 155 | 249.5 | 623.76 | 26.14
65.01 | 0.07 | 150 | 251.18 | 627.95 | 26.42
64.99 | 0.07 | 145 | 252.82 | 632.06 | 26.08
65.01 | 0.07 | 140 | 254.35 | 635.87 | 26.15
64.99 | 0.07 | 135 | 255.58 | 638.96 | 25.84
64.99 | 0.07 | 130 | 256.24 | 640.6 | 24.71
64.99 | 0.07 | 125 | 257.15 | 642.87 | 24.42
65 | 0.07 | 120 | 258.77 | 646.92 | 24.61
65.01 | 0.07 | 115 | 259.45 | 648.62 | 24.28
64.99 | 0.07 | 110 | 258.77 | 646.92 | 22.62
65 | 0.07 | 105 | 259.69 | 649.23 | 22.96
65 | 0.07 | 102 | 259.97 | 649.94 | 22.59
64.99 | 0.07 | 99 | 259.78 | 649.45 | 22.44
65 | 0.07 | 96 | 259.56 | 648.9 | 22.14
65.01 | 0.07 | 94 | 259.28 | 648.2 | 22.15
64.99 | 0.07 | 92 | 259.12 | 647.79 | 22.13
65 | 0.07 | 90 | 258.67 | 646.67 | 21.97
64.99 | 0.07 | 88 | 258.78 | 646.94 | 22.19
64.99 | 0.07 | 86 | 258.08 | 645.21 | 21.94
65 | 0.07 | 84 | 258.01 | 645.02 | 22.78
65 | 0.07 | 81 | 257.44 | 643.61 | 22.83
65 | 0.07 | 78 | 256.38 | 640.94 | 22.62
65.01 | 0.07 | 75 | 255.77 | 639.44 | 22.83
65 | 0.07 | 70 | 254.02 | 635.04 | 22.83
65 | 0.07 | 65 | 252 | 630 | 23.44
65 | 0.07 | 60 | 250.64 | 626.61 | 23.49
64.99 | 0.07 | 55 | 249.51 | 623.79 | 24.5
64.99 | 0.07 | 50 | 248.09 | 620.23 | 24.3
65 | 0.07 | 45 | 246.52 | 616.31 | 24.46
65.01 | 0.07 | 40 | 245.25 | 613.12 | 24.49
65 | 0.07 | 35 | 245.05 | 612.62 | 25.64
64.99 | 0.07 | 30 | 244.53 | 611.33 | 25.59
64.99 | 0.07 | 25 | 244.26 | 610.64 | 25.92
64.98 | 0.07 | 20 | 243.55 | 608.86 | 25.87
64.99 | 0.07 | 15 | 242.52 | 606.29 | 25.62
65 | 0.07 | 10 | 243.41 | 608.54 | 26.75
65 | 0.07 | 5 | 241.79 | 604.47 | 25.19
65 | 0.05 | 240 | 256.53 | 641.32 | 22.64
64.99 | 0.05 | 235 | 255.69 | 639.22 | 23.01
65 | 0.05 | 230 | 254.88 | 637.2 | 23.34
65 | 0.05 | 225 | 254.36 | 635.9 | 23.38
65.01 | 0.05 | 220 | 254.58 | 636.45 | 24.19
65 | 0.05 | 215 | 254.31 | 635.77 | 24.22
65 | 0.05 | 210 | 255 | 637.49 | 25.1
65 | 0.05 | 205 | 255.3 | 638.24 | 25.28
65.01 | 0.05 | 200 | 255.36 | 638.41 | 24.77
65 | 0.05 | 195 | 256.31 | 640.78 | 24.99
65 | 0.05 | 190 | 257.42 | 643.56 | 25.77
65 | 0.05 | 185 | 258.74 | 646.85 | 26.06
65.01 | 0.05 | 180 | 259.76 | 649.39 | 26.59
65 | 0.05 | 175 | 261.47 | 653.68 | 27.15
65 | 0.05 | 170 | 262.36 | 655.91 | 26.34
65 | 0.05 | 165 | 264.42 | 661.04 | 27.13
65 | 0.05 | 160 | 266.45 | 666.11 | 27.74
65.01 | 0.05 | 155 | 268.11 | 670.27 | 27.12
65 | 0.05 | 150 | 269.66 | 674.15 | 27.14
65 | 0.05 | 145 | 271.54 | 678.85 | 27.59
64.99 | 0.05 | 140 | 273.09 | 682.73 | 27.05
64.99 | 0.05 | 135 | 274.83 | 687.07 | 27.05
65 | 0.05 | 130 | 276.24 | 690.6 | 26.86
64.98 | 0.05 | 125 | 277.55 | 693.87 | 26.73
65 | 0.05 | 120 | 278 | 695 | 25.9
65.01 | 0.05 | 115 | 279.16 | 697.9 | 26.08
65.02 | 0.05 | 110 | 279.36 | 698.39 | 25.41
65.02 | 0.05 | 105 | 279.73 | 699.31 | 25.42
65 | 0.05 | 102 | 279.88 | 699.71 | 25.48
65.01 | 0.05 | 99 | 279.78 | 699.45 | 25.19
65.01 | 0.05 | 96 | 279.81 | 699.53 | 25.1
65.01 | 0.05 | 94 | 279.79 | 699.48 | 25.27
65.02 | 0.05 | 92 | 279.66 | 699.14 | 24.98
65 | 0.05 | 90 | 278.99 | 697.48 | 24.83
65.01 | 0.05 | 88 | 278.81 | 697.03 | 24.92
65 | 0.05 | 86 | 278.57 | 696.42 | 24.8
65.01 | 0.05 | 84 | 278.68 | 696.71 | 25.02
65 | 0.05 | 81 | 277.72 | 694.31 | 24.65
64.99 | 0.05 | 78 | 277.23 | 693.09 | 24.76
65 | 0.05 | 75 | 276.88 | 692.21 | 25.74
65 | 0.05 | 70 | 275.87 | 689.68 | 25.75
65 | 0.05 | 65 | 274.65 | 686.62 | 25.68
65 | 0.05 | 60 | 272.99 | 682.48 | 25.64
64.99 | 0.05 | 55 | 272.15 | 680.38 | 26.74
65.01 | 0.05 | 50 | 269.94 | 674.84 | 26.28
65.01 | 0.05 | 45 | 268.17 | 670.42 | 26.31
65.01 | 0.05 | 40 | 267.31 | 668.28 | 27.25
65.01 | 0.05 | 35 | 265.9 | 664.75 | 26.93
65.01 | 0.05 | 30 | 264.84 | 662.11 | 26.95
65 | 0.05 | 25 | 263.65 | 659.13 | 26.72
64.99 | 0.05 | 20 | 262.43 | 656.07 | 26.35
64.99 | 0.05 | 15 | 261.41 | 653.53 | 25.93
65 | 0.05 | 10 | 261.75 | 654.38 | 27.21
65.01 | 0.05 | 5 | 261.12 | 652.8 | 26.94
65 | 0.03 | 240 | 275.45 | 688.63 | 24.79
65 | 0.03 | 235 | 275.63 | 689.06 | 25.48
65 | 0.03 | 230 | 274.91 | 687.28 | 25.2
65.01 | 0.03 | 225 | 275.01 | 687.51 | 25.42
65 | 0.03 | 220 | 274.58 | 686.45 | 25.47
64.99 | 0.03 | 215 | 275.07 | 687.68 | 26.38
65.02 | 0.03 | 210 | 275.12 | 687.8 | 26.11
64.99 | 0.03 | 205 | 275.2 | 687.99 | 26.39
65 | 0.03 | 200 | 274.88 | 687.19 | 26.12
65 | 0.03 | 195 | 276.32 | 690.81 | 27.32
65.01 | 0.03 | 190 | 277 | 692.49 | 27.57
65.01 | 0.03 | 185 | 277.11 | 692.78 | 27.14
65.01 | 0.03 | 180 | 277.87 | 694.68 | 27.53
65 | 0.03 | 175 | 278.25 | 695.62 | 26.6
65 | 0.03 | 170 | 279.26 | 698.16 | 26.97
65.01 | 0.03 | 165 | 280.84 | 702.09 | 27.79
65 | 0.03 | 160 | 281.63 | 704.08 | 27.97
65 | 0.03 | 155 | 283.49 | 708.73 | 28.56
65 | 0.03 | 150 | 283.98 | 709.95 | 28.08
64.99 | 0.03 | 145 | 285.53 | 713.82 | 28.05
65 | 0.03 | 140 | 286.91 | 717.27 | 28.34
64.99 | 0.03 | 135 | 288.22 | 720.54 | 28.64
65.01 | 0.03 | 130 | 290.52 | 726.3 | 29.96
65 | 0.03 | 125 | 290.46 | 726.15 | 28.81
65 | 0.03 | 120 | 291.32 | 728.3 | 28.09
65 | 0.03 | 115 | 292.26 | 730.64 | 28.34
64.99 | 0.03 | 110 | 293.07 | 732.66 | 28.45
64.99 | 0.03 | 105 | 293.57 | 733.93 | 28.53
65 | 0.03 | 102 | 294.05 | 735.12 | 28.63
65 | 0.03 | 99 | 294.28 | 735.71 | 28.62
64.99 | 0.03 | 96 | 294.34 | 735.86 | 28.69
65 | 0.03 | 94 | 294.62 | 736.54 | 28.79
64.98 | 0.03 | 92 | 294.76 | 736.9 | 28.81
65 | 0.03 | 90 | 294.3 | 735.76 | 28.47
64.98 | 0.03 | 88 | 294.04 | 735.1 | 28.58
65 | 0.03 | 86 | 293.91 | 734.78 | 28.48
65 | 0.03 | 84 | 294.03 | 735.07 | 28.53
64.98 | 0.03 | 81 | 293.74 | 734.34 | 28.38
64.99 | 0.03 | 78 | 293.13 | 732.84 | 28.26
64.99 | 0.03 | 75 | 292.71 | 731.78 | 28.36
65 | 0.03 | 70 | 291.27 | 728.17 | 27.82
64.99 | 0.03 | 65 | 290.58 | 726.44 | 27.88
65.01 | 0.03 | 60 | 290.24 | 725.59 | 28.97
64.99 | 0.03 | 55 | 288.97 | 722.44 | 28.93
65 | 0.03 | 50 | 287.12 | 717.8 | 28.27
65 | 0.03 | 45 | 284.9 | 712.26 | 27.49
65.01 | 0.03 | 40 | 284.42 | 711.06 | 28.49
65 | 0.03 | 35 | 282.88 | 707.2 | 28.06
65 | 0.03 | 30 | 281.99 | 704.98 | 27.98
64.99 | 0.03 | 25 | 280.63 | 701.58 | 27.14
64.99 | 0.03 | 20 | 279.1 | 697.76 | 26.82
64.99 | 0.03 | 15 | 277.7 | 694.25 | 26.05
65 | 0.03 | 10 | 278.52 | 696.3 | 26.54
65.01 | 0.03 | 5 | 278.16 | 695.39 | 27.34
64.99 | 0.02 | 240 | 283.07 | 707.68 | 25.4
65 | 0.02 | 235 | 282.91 | 707.27 | 25.44
64.99 | 0.02 | 230 | 283.33 | 708.32 | 26.59
64.99 | 0.02 | 225 | 282.98 | 707.46 | 26.59
65 | 0.02 | 220 | 283.33 | 708.32 | 27.13
64.99 | 0.02 | 215 | 283.29 | 708.23 | 27.12
65 | 0.02 | 210 | 283.64 | 709.1 | 27.44
65 | 0.02 | 205 | 283.82 | 709.56 | 27.66
64.99 | 0.02 | 200 | 284.31 | 710.77 | 27.95
65 | 0.02 | 195 | 283.95 | 709.87 | 26.68
65 | 0.02 | 190 | 284.44 | 711.1 | 26.99
65 | 0.02 | 185 | 284.53 | 711.32 | 26.81
65.01 | 0.02 | 180 | 285.25 | 713.11 | 27.05
65 | 0.02 | 175 | 286.09 | 715.24 | 28.08
65.01 | 0.02 | 170 | 286.56 | 716.39 | 27.54
65 | 0.02 | 165 | 286.94 | 717.34 | 27.61
65 | 0.02 | 160 | 288.18 | 720.45 | 28.37
65.01 | 0.02 | 155 | 288.78 | 721.94 | 28.42
65 | 0.02 | 150 | 290.1 | 725.24 | 29.18
65 | 0.02 | 145 | 290.47 | 726.18 | 28.94
65 | 0.02 | 140 | 290.82 | 727.06 | 27.98
65 | 0.02 | 135 | 292.57 | 731.42 | 29.24
65 | 0.02 | 130 | 292.97 | 732.43 | 28.83
65 | 0.02 | 125 | 293.05 | 732.62 | 28.39
65 | 0.02 | 120 | 294.71 | 736.77 | 29.71
65 | 0.02 | 115 | 294.72 | 736.8 | 28.86
65 | 0.02 | 110 | 295.92 | 739.8 | 29.8
65 | 0.02 | 105 | 296.63 | 741.58 | 30
65 | 0.02 | 102 | 296.44 | 741.11 | 29.69
65 | 0.02 | 99 | 296.57 | 741.43 | 29.58
65 | 0.02 | 96 | 296.95 | 742.38 | 29.98
65 | 0.02 | 94 | 296.75 | 741.87 | 29.75
65 | 0.02 | 92 | 296.74 | 741.84 | 29.65
65 | 0.02 | 90 | 297.41 | 743.52 | 30.41
64.99 | 0.02 | 90 | 296.5 | 741.25 | 29.54
64.99 | 0.02 | 88 | 297.05 | 742.62 | 29.86
64.99 | 0.02 | 86 | 296.72 | 741.8 | 29.64
64.99 | 0.02 | 84 | 296.39 | 740.97 | 29.74
65 | 0.02 | 81 | 296.09 | 740.21 | 29.42
65 | 0.02 | 78 | 296.06 | 740.16 | 29.45
64.98 | 0.02 | 75 | 295.96 | 739.9 | 29.35
65 | 0.02 | 70 | 295.05 | 737.62 | 29.1
64.99 | 0.02 | 65 | 294.43 | 736.07 | 29.39
65.01 | 0.02 | 60 | 293.02 | 732.56 | 28.57
65 | 0.02 | 55 | 292.59 | 731.48 | 28.5
65.01 | 0.02 | 50 | 291.2 | 728 | 27.9
64.98 | 0.02 | 45 | 290.36 | 725.9 | 27.78
65.01 | 0.02 | 40 | 289.75 | 724.37 | 28.64
65 | 0.02 | 35 | 288.6 | 721.51 | 28.3
65 | 0.02 | 30 | 287.93 | 719.83 | 28.03
65 | 0.02 | 25 | 287.19 | 717.98 | 27.75
64.98 | 0.02 | 20 | 286.38 | 715.94 | 27.48
64.98 | 0.02 | 15 | 285.99 | 714.98 | 27.41
64.99 | 0.02 | 10 | 285.61 | 714.03 | 27.01
65.01 | 0.02 | 5 | 284.91 | 712.27 | 26.71
65 | 0.015 | 240 | 286.61 | 716.53 | 26.65
65 | 0.015 | 235 | 286.47 | 716.18 | 26.43
65 | 0.015 | 230 | 286.19 | 715.47 | 26.5
65 | 0.015 | 225 | 285.8 | 714.49 | 26.37
65 | 0.015 | 220 | 286.59 | 716.47 | 27.05
65 | 0.015 | 215 | 286.28 | 715.7 | 26.94
65 | 0.015 | 210 | 286.27 | 715.68 | 26.89
65 | 0.015 | 205 | 286.5 | 716.26 | 26.8
64.99 | 0.015 | 200 | 287.11 | 717.78 | 27.42
65 | 0.015 | 195 | 287.47 | 718.68 | 27.55
65.01 | 0.015 | 190 | 287.21 | 718.03 | 27.44
65 | 0.015 | 185 | 288.33 | 720.82 | 28.05
65 | 0.015 | 180 | 288.45 | 721.11 | 28.07
65.01 | 0.015 | 175 | 288.74 | 721.85 | 28.17
65 | 0.015 | 170 | 289.73 | 724.32 | 28.8
65 | 0.015 | 165 | 289.65 | 724.12 | 28.45
65.01 | 0.015 | 160 | 290.77 | 726.94 | 29.09
65.01 | 0.015 | 155 | 290.4 | 726.01 | 27.82
65 | 0.015 | 150 | 291.17 | 727.93 | 28
65.01 | 0.015 | 145 | 291.87 | 729.68 | 28.24
65.01 | 0.015 | 140 | 292.59 | 731.47 | 28.49
64.99 | 0.015 | 135 | 293.06 | 732.64 | 28.42
65 | 0.015 | 130 | 293.96 | 734.89 | 29.05
64.99 | 0.015 | 125 | 294.61 | 736.51 | 29.23
65 | 0.015 | 120 | 294.91 | 737.28 | 28.98
65 | 0.015 | 115 | 295.52 | 738.8 | 29.26
64.99 | 0.015 | 110 | 296.11 | 740.28 | 29.43
65 | 0.015 | 105 | 296.61 | 741.52 | 29.78
65 | 0.015 | 102 | 296.69 | 741.73 | 29.61
65 | 0.015 | 99 | 296.89 | 742.22 | 29.85
65 | 0.015 | 96 | 296.94 | 742.35 | 29.63
65 | 0.015 | 94 | 297.05 | 742.63 | 29.74
65 | 0.015 | 92 | 296.9 | 742.24 | 29.61
65 | 0.015 | 90 | 296.97 | 742.42 | 29.71
65 | 0.015 | 88 | 297.01 | 742.52 | 29.72
65 | 0.015 | 86 | 296.99 | 742.47 | 29.69
65 | 0.015 | 84 | 296.77 | 741.93 | 29.56
65 | 0.015 | 81 | 296.66 | 741.66 | 29.54
65 | 0.015 | 78 | 296.4 | 741.01 | 29.43
65 | 0.015 | 75 | 296.25 | 740.61 | 29.36
65 | 0.015 | 70 | 296.11 | 740.28 | 29.64
64.99 | 0.015 | 65 | 295.29 | 738.22 | 29.05
65 | 0.015 | 60 | 294.8 | 736.99 | 28.87
64.98 | 0.015 | 55 | 294.28 | 735.69 | 28.84
65.01 | 0.015 | 50 | 293.31 | 733.28 | 28.48
65.01 | 0.015 | 45 | 292.64 | 731.61 | 28.43
65.01 | 0.015 | 40 | 291.17 | 727.93 | 27.69
65 | 0.015 | 35 | 290.73 | 726.84 | 27.63
65 | 0.015 | 30 | 290.83 | 727.07 | 28.88
65 | 0.015 | 25 | 289.8 | 724.5 | 28.18
65 | 0.015 | 20 | 289.28 | 723.21 | 27.96
65.01 | 0.015 | 15 | 287.86 | 719.64 | 26.84
65 | 0.015 | 10 | 288.22 | 720.54 | 27.4
65.01 | 0.015 | 5 | 288.72 | 721.81 | 28.19
65 | 0.01 | 240 | 289.04 | 722.61 | 27.45
64.98 | 0.01 | 235 | 288.7 | 721.76 | 27.22
65 | 0.01 | 230 | 289.09 | 722.73 | 27.8
65 | 0.01 | 225 | 289.23 | 723.08 | 27.87
65.01 | 0.01 | 220 | 289.35 | 723.37 | 28.14
65 | 0.01 | 215 | 288.69 | 721.71 | 27.25
65 | 0.01 | 210 | 289.5 | 723.75 | 28.11
65.01 | 0.01 | 205 | 289.62 | 724.06 | 27.94
65 | 0.01 | 200 | 289.85 | 724.63 | 28.48
64.99 | 0.01 | 195 | 290.11 | 725.27 | 28.51
65.01 | 0.01 | 190 | 290.23 | 725.58 | 28.37
65.02 | 0.01 | 185 | 289.92 | 724.8 | 27.75
64.99 | 0.01 | 180 | 290.82 | 727.04 | 28.95
64.99 | 0.01 | 175 | 290.38 | 725.94 | 27.69
65 | 0.01 | 170 | 290.52 | 726.3 | 27.52
65 | 0.01 | 165 | 291.31 | 728.29 | 27.77
65.01 | 0.01 | 160 | 291.41 | 728.53 | 27.63
65.01 | 0.01 | 155 | 292.14 | 730.36 | 28.21
65 | 0.01 | 150 | 292.38 | 730.95 | 28.31
65 | 0.01 | 145 | 292.52 | 731.3 | 27.9
65.01 | 0.01 | 140 | 293.25 | 733.13 | 28.39
65 | 0.01 | 135 | 293.57 | 733.93 | 28.54
65 | 0.01 | 130 | 294.01 | 735.03 | 28.75
65 | 0.01 | 125 | 294.32 | 735.81 | 28.71
65 | 0.01 | 120 | 294.69 | 736.73 | 28.93
65 | 0.01 | 115 | 295.24 | 738.09 | 28.93
65 | 0.01 | 110 | 295.61 | 739.02 | 29.12
64.99 | 0.01 | 105 | 296.32 | 740.81 | 29.47
65 | 0.01 | 102 | 296.21 | 740.51 | 29.4
64.98 | 0.01 | 99 | 295.97 | 739.92 | 29.32
65 | 0.01 | 96 | 296.14 | 740.36 | 29.3
64.99 | 0.01 | 94 | 296.46 | 741.14 | 29.42
65 | 0.01 | 92 | 296.73 | 741.82 | 29.6
64.98 | 0.01 | 90 | 296.62 | 741.56 | 29.45
64.99 | 0.01 | 88 | 296.48 | 741.19 | 29.37
65.01 | 0.01 | 86 | 296.48 | 741.2 | 29.45
64.99 | 0.01 | 84 | 296.53 | 741.32 | 29.44
64.99 | 0.01 | 81 | 296.16 | 740.4 | 29.3
65 | 0.01 | 78 | 295.91 | 739.78 | 29.12
65 | 0.01 | 75 | 296.51 | 741.26 | 29.71
64.99 | 0.01 | 70 | 296.01 | 740.02 | 29.21
64.98 | 0.01 | 65 | 295.6 | 738.99 | 28.97
65.01 | 0.01 | 60 | 294.81 | 737.04 | 28.7
65 | 0.01 | 55 | 294.16 | 735.4 | 28.54
65.02 | 0.01 | 50 | 293.57 | 733.92 | 28.42
65.01 | 0.01 | 45 | 293.34 | 733.35 | 28.43
65.01 | 0.01 | 40 | 292.8 | 732 | 28.11
65 | 0.01 | 35 | 292.35 | 730.87 | 28.11
65 | 0.01 | 30 | 291.9 | 729.76 | 27.86
65 | 0.01 | 25 | 291.14 | 727.85 | 27.44
64.99 | 0.01 | 20 | 290.88 | 727.21 | 27.35
65 | 0.01 | 15 | 290.85 | 727.13 | 27.51
64.99 | 0.01 | 10 | 290.25 | 725.62 | 26.93
65.01 | 0.01 | 5 | 290.39 | 725.98 | 27.53
70 | 7 | 240 | 9.74 | 24.35 | 9.93
70 | 7 | 235 | 8.92 | 22.29 | 9.15
69.99 | 7 | 230 | 8.16 | 20.41 | 8.53
70.01 | 7 | 225 | 7.49 | 18.72 | 7.87
70.01 | 7 | 220 | 7.01 | 17.52 | 7.63
70.01 | 7 | 215 | 6.56 | 16.4 | 7.17
70.01 | 7 | 210 | 6.2 | 15.49 | 6.82
70 | 7 | 205 | 5.99 | 14.98 | 6.63
69.99 | 7 | 200 | 5.94 | 14.86 | 6.63
69.99 | 7 | 195 | 5.9 | 14.75 | 6.32
70 | 7 | 190 | 6.17 | 15.43 | 6.64
69.99 | 7 | 185 | 6.55 | 16.39 | 6.85
70.01 | 7 | 180 | 6.76 | 16.89 | 6.98
70 | 7 | 175 | 6.6 | 16.49 | 6.73
70.01 | 7 | 170 | 6.45 | 16.12 | 6.72
70 | 7 | 165 | 6.39 | 15.98 | 6.77
70.01 | 7 | 160 | 6.44 | 16.11 | 6.94
70 | 7 | 155 | 6.53 | 16.32 | 7.04
70.01 | 7 | 150 | 6.94 | 17.36 | 7.75
70.01 | 7 | 145 | 7.19 | 17.98 | 7.8
69.99 | 7 | 140 | 7.66 | 19.15 | 8.27
69.99 | 7 | 135 | 8.31 | 20.78 | 9.17
70 | 7 | 130 | 8.96 | 22.4 | 9.77
69.99 | 7 | 125 | 9.67 | 24.18 | 10.23
70 | 7 | 120 | 10.46 | 26.15 | 10.74
70 | 7 | 115 | 11.34 | 28.35 | 11.68
69.99 | 7 | 110 | 12.2 | 30.49 | 12.04
69.99 | 7 | 105 | 13.07 | 32.68 | 13.37
70 | 7 | 102 | 13.26 | 33.16 | 12.97
70 | 7 | 99 | 13.48 | 33.71 | 13.81
70 | 7 | 96 | 13.96 | 34.9 | 13.63
70 | 7 | 94 | 15.94 | 39.85 | 12.17
70 | 7 | 92 | 18.64 | 46.61 | 9.92
70.01 | 7 | 90 | 15.1 | 37.76 | 13.56
70 | 7 | 88 | 14.5 | 36.24 | 14
70 | 7 | 86 | 14.26 | 35.65 | 13.8
70.01 | 7 | 84 | 13.97 | 34.93 | 13.11
70 | 7 | 81 | 13.59 | 33.97 | 12.9
70 | 7 | 78 | 13.07 | 32.66 | 12.36
70.01 | 7 | 75 | 12.53 | 31.33 | 12.02
70.01 | 7 | 70 | 11.53 | 28.83 | 11.3
70.01 | 7 | 65 | 10.6 | 26.49 | 10.51
70 | 7 | 60 | 9.68 | 24.2 | 9.71
70 | 7 | 55 | 8.88 | 22.2 | 9.05
70.01 | 7 | 50 | 8.15 | 20.37 | 8.54
70.01 | 7 | 45 | 7.54 | 18.84 | 8.12
70 | 7 | 40 | 6.98 | 17.46 | 7.61
70 | 7 | 35 | 6.57 | 16.42 | 7.29
70 | 7 | 30 | 6.19 | 15.47 | 6.87
70 | 7 | 25 | 6.01 | 15.02 | 6.72
70.01 | 7 | 20 | 5.88 | 14.69 | 6.58
70.01 | 7 | 15 | 5.97 | 14.93 | 6.68
70 | 7 | 10 | 6.14 | 15.34 | 6.56
70 | 7 | 5 | 6.47 | 16.18 | 6.63
70 | 5 | 240 | 14.13 | 35.33 | 12.28
70 | 5 | 235 | 13.51 | 33.77 | 11.88
69.99 | 5 | 230 | 12.94 | 32.36 | 11.61
70 | 5 | 225 | 12.39 | 30.98 | 10.8
70.01 | 5 | 220 | 11.95 | 29.88 | 10.51
70 | 5 | 215 | 11.75 | 29.38 | 10.68
70.01 | 5 | 210 | 11.51 | 28.78 | 10.29
70 | 5 | 205 | 11.4 | 28.5 | 10.02
69.99 | 5 | 200 | 11.46 | 28.64 | 9.76
70.01 | 5 | 195 | 11.64 | 29.09 | 9.58
70.01 | 5 | 190 | 12.07 | 30.17 | 9.82
70.01 | 5 | 185 | 12.52 | 31.31 | 9.45
70 | 5 | 180 | 12.81 | 32.02 | 9.56
70.01 | 5 | 175 | 12.67 | 31.68 | 9.65
70.01 | 5 | 170 | 12.39 | 30.96 | 9.76
70.01 | 5 | 165 | 12.15 | 30.36 | 10.05
70 | 5 | 160 | 11.99 | 29.98 | 10.21
70 | 5 | 155 | 12.02 | 30.04 | 10.71
70 | 5 | 150 | 12.04 | 30.09 | 10.8
70.01 | 5 | 145 | 12.11 | 30.29 | 10.39
69.99 | 5 | 140 | 12.59 | 31.49 | 11.46
69.99 | 5 | 135 | 12.89 | 32.24 | 11.68
69.99 | 5 | 130 | 13.37 | 33.42 | 11.95
69.99 | 5 | 125 | 13.81 | 34.53 | 11.6
70 | 5 | 120 | 14.63 | 36.56 | 13.04
69.99 | 5 | 115 | 15.35 | 38.36 | 13.47
69.99 | 5 | 110 | 16.23 | 40.57 | 14.1
70 | 5 | 105 | 16.9 | 42.24 | 14.15
70 | 5 | 102 | 17.08 | 42.71 | 14.4
70 | 5 | 99 | 17.16 | 42.91 | 14.36
70 | 5 | 96 | 17.87 | 44.68 | 14.44
70 | 5 | 94 | 19.96 | 49.9 | 12.94
70 | 5 | 92 | 22.39 | 55.99 | 10.88
70 | 4.999 | 90 | 19.27 | 48.19 | 14.14
70 | 5 | 88 | 18.48 | 46.2 | 14.72
70 | 5 | 86 | 18.21 | 45.53 | 14.8
70 | 5 | 84 | 17.92 | 44.81 | 14.32
70 | 5 | 81 | 17.56 | 43.9 | 14.26
70 | 5 | 78 | 17.07 | 42.69 | 13.95
70 | 5 | 75 | 16.59 | 41.48 | 13.86
70 | 5 | 70 | 15.67 | 39.18 | 13.29
70.01 | 5 | 65 | 14.81 | 37.03 | 12.61
70 | 5 | 60 | 14.06 | 35.16 | 12.06
70.01 | 5 | 55 | 13.44 | 33.61 | 11.75
70.01 | 5 | 50 | 12.85 | 32.11 | 11.29
70.01 | 5 | 45 | 12.35 | 30.87 | 10.96
70 | 5 | 40 | 11.94 | 29.84 | 10.6
70 | 5 | 35 | 11.64 | 29.1 | 10.38
70 | 5 | 30 | 11.48 | 28.7 | 10.38
69.99 | 5 | 25 | 11.35 | 28.38 | 10
70 | 5 | 20 | 11.36 | 28.41 | 9.7
70 | 5 | 15 | 11.64 | 29.09 | 9.88
70.01 | 5 | 10 | 11.95 | 29.89 | 9.35
70.01 | 5 | 5 | 12.45 | 31.13 | 9.29
69.99 | 3 | 240 | 21.52 | 53.8 | 14.72
69.99 | 3 | 235 | 21.04 | 52.6 | 14.8
70.01 | 3 | 230 | 20.62 | 51.56 | 14.54
70 | 3 | 225 | 20.27 | 50.68 | 14.3
70 | 3 | 220 | 20.17 | 50.43 | 14.55
70 | 3 | 215 | 20.03 | 50.08 | 14.21
70 | 3 | 210 | 20.05 | 50.13 | 13.68
69.99 | 3 | 205 | 20.3 | 50.74 | 13.82
69.99 | 3 | 200 | 20.59 | 51.49 | 13.2
70 | 3 | 195 | 21.3 | 53.26 | 13.31
70.01 | 3 | 190 | 22.15 | 55.37 | 13.37
70.01 | 3 | 185 | 23.14 | 57.84 | 13.44
70 | 3 | 180 | 23.58 | 58.94 | 13.6
70 | 3 | 175 | 23.18 | 57.95 | 13.61
70.01 | 3 | 170 | 22.51 | 56.27 | 13.78
70.01 | 3 | 165 | 21.83 | 54.58 | 13.91
70 | 3 | 160 | 21.24 | 53.1 | 14.21
70.01 | 3 | 155 | 20.78 | 51.94 | 14.32
70 | 3 | 150 | 20.51 | 51.28 | 14.67
70.01 | 3 | 145 | 20.3 | 50.75 | 14.35
69.99 | 3 | 140 | 20.38 | 50.94 | 14.79
69.99 | 3 | 135 | 20.64 | 51.59 | 15.31
69.99 | 3 | 130 | 20.95 | 52.37 | 15.46
70 | 3 | 125 | 21.38 | 53.46 | 15.3
69.99 | 3 | 120 | 22 | 55.01 | 15.75
69.99 | 3 | 115 | 22.71 | 56.77 | 15.24
69.99 | 3 | 110 | 23.73 | 59.34 | 15.88
69.99 | 3 | 105 | 24.4 | 61 | 15.7
70 | 3 | 102 | 24.48 | 61.19 | 15.3
70 | 3 | 99 | 24.63 | 61.58 | 15.29
70 | 3 | 96 | 25.47 | 63.68 | 14.61
70 | 3 | 94 | 27.71 | 69.27 | 13.13
70.01 | 3 | 92 | 29.69 | 74.22 | 11.71
70 | 3 | 90 | 27.27 | 68.18 | 14.51
70 | 3 | 88 | 26.35 | 65.87 | 15.43
70 | 3 | 86 | 25.87 | 64.69 | 15.45
70.01 | 3 | 84 | 25.57 | 63.94 | 15.8
70.01 | 3 | 81 | 24.98 | 62.45 | 15.21
70 | 3 | 78 | 24.47 | 61.16 | 15.18
70 | 3 | 75 | 23.9 | 59.74 | 15.26
70 | 3 | 70 | 23.02 | 57.55 | 15.54
70 | 3 | 65 | 22.15 | 55.38 | 15.18
70.01 | 3 | 60 | 21.5 | 53.75 | 15.11
70.01 | 3 | 55 | 20.93 | 52.33 | 14.92
70.01 | 3 | 50 | 20.51 | 51.28 | 14.78
70 | 3 | 45 | 20.18 | 50.46 | 14.73
69.99 | 3 | 40 | 19.96 | 49.89 | 14.2
70 | 3 | 35 | 19.83 | 49.58 | 13.91
69.99 | 3 | 30 | 19.87 | 49.68 | 13.84
70 | 3 | 25 | 20.06 | 50.15 | 13.52
70 | 3 | 20 | 20.51 | 51.28 | 13.6
70 | 3 | 15 | 21.15 | 52.88 | 13.52
70.01 | 3 | 10 | 22.07 | 55.16 | 13.56
70.01 | 3 | 5 | 23.04 | 57.59 | 13.31
70 | 2 | 240 | 28.71 | 71.78 | 16.02
69.99 | 2 | 235 | 28.21 | 70.53 | 16.23
70 | 2 | 230 | 27.84 | 69.6 | 15.91
70 | 2 | 225 | 27.66 | 69.15 | 16.14
70 | 2 | 220 | 27.61 | 69.04 | 16.16
70 | 2 | 215 | 27.73 | 69.33 | 16.13
70.01 | 2 | 210 | 28.01 | 70.04 | 15.85
69.99 | 2 | 205 | 28.56 | 71.4 | 15.92
69.99 | 2 | 200 | 29.3 | 73.25 | 15.75
70 | 2 | 195 | 30.32 | 75.79 | 15.77
70.01 | 2 | 190 | 31.51 | 78.78 | 15.84
70.01 | 2 | 185 | 32.86 | 82.16 | 16.46
70.01 | 2 | 180 | 33.37 | 83.43 | 16.41
70 | 2 | 175 | 32.86 | 82.15 | 16.16
70.01 | 2 | 170 | 32 | 79.99 | 16.45
70.01 | 2 | 165 | 30.96 | 77.39 | 16.47
70 | 2 | 160 | 29.92 | 74.8 | 16.43
70 | 2 | 155 | 29.04 | 72.59 | 16.3
70.01 | 2 | 150 | 28.64 | 71.59 | 17.42
70 | 2 | 145 | 28.03 | 70.07 | 16.45
69.99 | 2 | 140 | 27.9 | 69.74 | 16.57
69.99 | 2 | 135 | 27.94 | 69.84 | 16.54
70 | 2 | 130 | 28.23 | 70.59 | 16.74
69.98 | 2 | 125 | 28.7 | 71.76 | 16.7
69.99 | 2 | 120 | 29.45 | 73.64 | 16.92
69.98 | 2 | 115 | 30.34 | 75.85 | 16.76
70 | 2 | 110 | 31.35 | 78.39 | 16.55
70 | 2 | 105 | 32.19 | 80.49 | 16.43
70 | 2 | 102 | 32.4 | 81.01 | 16.14
69.99 | 2 | 99 | 32.63 | 81.57 | 15.92
70 | 2 | 96 | 33.79 | 84.46 | 15.35
70 | 2 | 94 | 35.89 | 89.72 | 13.59
70 | 2 | 92 | 37.59 | 93.99 | 12.6
70 | 2 | 90 | 35.6 | 88.99 | 14.85
70 | 2 | 88 | 34.56 | 86.4 | 15.83
70 | 2 | 86 | 33.95 | 84.87 | 16.09
70 | 2 | 84 | 33.47 | 83.68 | 16.19
70.01 | 2 | 81 | 32.81 | 82.02 | 16.12
70.02 | 2 | 78 | 32.14 | 80.35 | 16.39
70 | 2 | 75 | 31.55 | 78.86 | 16.91
70 | 2 | 70 | 30.26 | 75.65 | 16.05
70 | 2 | 65 | 29.4 | 73.5 | 16.63
70.01 | 2 | 60 | 28.6 | 71.5 | 16.47
70.01 | 2 | 55 | 28.05 | 70.13 | 16.46
70.01 | 2 | 50 | 27.6 | 68.99 | 16.41
70 | 2 | 45 | 27.39 | 68.48 | 16.25
70.01 | 2 | 40 | 27.29 | 68.22 | 16.15
70 | 2 | 35 | 27.35 | 68.36 | 16
70 | 2 | 30 | 27.71 | 69.27 | 16.08
70 | 2 | 25 | 28.2 | 70.5 | 15.93
70 | 2 | 20 | 28.98 | 72.45 | 15.72
70 | 2 | 15 | 30.05 | 75.13 | 15.79
70.01 | 2 | 10 | 31.43 | 78.57 | 16.12
70.01 | 2 | 5 | 32.8 | 82 | 16.53
70 | 1.5 | 240 | 34.96 | 87.39 | 17.13
69.99 | 1.5 | 235 | 34.39 | 85.96 | 17.24
69.99 | 1.5 | 230 | 33.96 | 84.9 | 16.73
70 | 1.5 | 225 | 33.85 | 84.63 | 16.98
70 | 1.5 | 220 | 33.88 | 84.7 | 16.85
70.01 | 1.5 | 215 | 34.19 | 85.47 | 17.02
70 | 1.5 | 210 | 34.62 | 86.55 | 16.88
70 | 1.5 | 205 | 35.34 | 88.35 | 16.78
69.99 | 1.5 | 200 | 36.4 | 91 | 17.17
70.01 | 1.5 | 195 | 37.66 | 94.15 | 17.25
70 | 1.5 | 190 | 39.06 | 97.64 | 17.46
70.01 | 1.5 | 185 | 40.56 | 101.4 | 18
70.01 | 1.5 | 180 | 41.14 | 102.85 | 18.06
70.01 | 1.5 | 175 | 40.76 | 101.91 | 18.42
70 | 1.5 | 170 | 39.74 | 99.36 | 18.34
70 | 1.5 | 165 | 38.43 | 96.06 | 17.91
70 | 1.5 | 160 | 37.17 | 92.94 | 17.81
70 | 1.5 | 155 | 36.14 | 90.36 | 17.78
70 | 1.5 | 150 | 35.2 | 87.99 | 17.69
70 | 1.5 | 145 | 34.62 | 86.54 | 17.56
69.99 | 1.5 | 140 | 34.41 | 86.03 | 18.05
69.99 | 1.5 | 135 | 34.37 | 85.93 | 17.82
70 | 1.5 | 130 | 34.44 | 86.11 | 17.21
69.99 | 1.5 | 125 | 35.03 | 87.57 | 17.6
70 | 1.5 | 120 | 35.89 | 89.73 | 17.73
70 | 1.5 | 115 | 36.85 | 92.13 | 17.4
69.99 | 1.5 | 110 | 38.05 | 95.12 | 17.48
69.99 | 1.5 | 105 | 38.91 | 97.27 | 16.75
70 | 1.5 | 102 | 39.29 | 98.22 | 16.65
70 | 1.5 | 99 | 39.57 | 98.93 | 16.02
70 | 1.5 | 96 | 40.8 | 101.99 | 15.06
70 | 1.5 | 94 | 42.9 | 107.24 | 13.57
70 | 1.5 | 92 | 44.37 | 110.93 | 12.85
70 | 1.5 | 90 | 42.78 | 106.95 | 14.99
70 | 1.5 | 88 | 41.59 | 103.96 | 15.91
70 | 1.5 | 86 | 40.87 | 102.17 | 16.23
70 | 1.5 | 84 | 40.33 | 100.84 | 16.67
70 | 1.5 | 81 | 39.57 | 98.93 | 17.02
70.01 | 1.5 | 78 | 38.72 | 96.79 | 17.12
70 | 1.5 | 75 | 37.85 | 94.61 | 16.97
70 | 1.5 | 70 | 36.52 | 91.29 | 16.83
70 | 1.5 | 65 | 35.47 | 88.68 | 17.05
70.01 | 1.5 | 60 | 34.6 | 86.5 | 17.09
70.01 | 1.5 | 55 | 33.96 | 84.91 | 17.1
70.01 | 1.5 | 50 | 33.56 | 83.91 | 17.06
70 | 1.5 | 45 | 33.42 | 83.55 | 17.21
70 | 1.5 | 40 | 33.48 | 83.7 | 17.33
70 | 1.5 | 35 | 33.79 | 84.47 | 17.43
70 | 1.5 | 30 | 34.28 | 85.69 | 17.5
69.99 | 1.5 | 25 | 34.98 | 87.44 | 17.31
70 | 1.5 | 20 | 36.07 | 90.18 | 17.3
70.01 | 1.5 | 15 | 37.53 | 93.83 | 18.06
70 | 1.5 | 10 | 39.1 | 97.74 | 18.02
70.02 | 1.5 | 5 | 40.63 | 101.58 | 18.39
69.99 | 1 | 240 | 44.9 | 112.26 | 17.36
70 | 1 | 235 | 44.3 | 110.76 | 17.57
69.99 | 1 | 230 | 44.02 | 110.04 | 17.95
70 | 1 | 225 | 44.01 | 110.02 | 18.22
70.01 | 1 | 220 | 44.1 | 110.25 | 18.01
70 | 1 | 215 | 44.43 | 111.07 | 17.82
70 | 1 | 210 | 45.25 | 113.12 | 18.2
70 | 1 | 205 | 46.14 | 115.36 | 18.18
69.99 | 1 | 200 | 47.53 | 118.82 | 18.63
70.01 | 1 | 195 | 49.13 | 122.84 | 19.16
70 | 1 | 190 | 50.67 | 126.67 | 19.36
70.02 | 1 | 185 | 52.32 | 130.81 | 19.95
70 | 1 | 180 | 52.93 | 132.33 | 19.99
70 | 1 | 175 | 52.69 | 131.73 | 20.02
70.01 | 1 | 170 | 51.62 | 129.05 | 19.84
70.01 | 1 | 165 | 50.25 | 125.62 | 19.98
70 | 1 | 160 | 48.67 | 121.68 | 19.39
70 | 1 | 155 | 47.3 | 118.24 | 19.03
70 | 1 | 150 | 46.37 | 115.93 | 19.58
70 | 1 | 145 | 45.48 | 113.7 | 19.61
69.98 | 1 | 140 | 45.03 | 112.58 | 19.09
70 | 1 | 135 | 44.83 | 112.07 | 18.72
69.99 | 1 | 130 | 45.03 | 112.58 | 18.51
69.99 | 1 | 125 | 45.52 | 113.8 | 18.27
70 | 1 | 120 | 46.52 | 116.29 | 18.41
70 | 1 | 115 | 47.7 | 119.24 | 18.45
69.99 | 1 | 110 | 48.97 | 122.43 | 17.9
69.99 | 1 | 105 | 50.21 | 125.52 | 17.69
69.99 | 1 | 102 | 50.58 | 126.44 | 17.01
70 | 1 | 99 | 51.23 | 128.06 | 16.6
70 | 1 | 96 | 52.63 | 131.58 | 15.5
69.99 | 1 | 94 | 54.54 | 136.35 | 14.03
70 | 1 | 92 | 55.95 | 139.89 | 13.69
70 | 1 | 90 | 54.63 | 136.58 | 15.18
70 | 1 | 88 | 53.2 | 133.01 | 15.79
70 | 1 | 86 | 52.47 | 131.19 | 16.82
70.01 | 1 | 84 | 51.54 | 128.86 | 16.64
70.01 | 1 | 81 | 50.53 | 126.31 | 17.39
70 | 1 | 78 | 49.53 | 123.81 | 17.68
70 | 1 | 75 | 48.45 | 121.13 | 17.48
70 | 1 | 70 | 46.87 | 117.17 | 17.64
70 | 1 | 65 | 45.55 | 113.88 | 17.77
70.01 | 1 | 60 | 44.58 | 111.45 | 17.88
70.01 | 1 | 55 | 43.94 | 109.84 | 18.27
70.01 | 1 | 50 | 43.42 | 108.54 | 17.92
70.01 | 1 | 45 | 43.36 | 108.39 | 18.33
70 | 1 | 40 | 43.56 | 108.89 | 18.39
69.99 | 1 | 35 | 44.02 | 110.05 | 18.44
70 | 1 | 30 | 44.75 | 111.87 | 18.45
70 | 1 | 25 | 45.92 | 114.8 | 19.05
70 | 1 | 20 | 47.36 | 118.41 | 19.6
70.01 | 1 | 15 | 48.98 | 122.46 | 19.35
70 | 1 | 10 | 50.84 | 127.09 | 19.88
70.01 | 1 | 5 | 52.47 | 131.18 | 20.21
69.99 | 0.7 | 240 | 55.94 | 139.86 | 18.33
70 | 0.7 | 235 | 55.18 | 137.95 | 18.23
70 | 0.7 | 230 | 54.96 | 137.4 | 18.51
70 | 0.7 | 225 | 54.93 | 137.32 | 18.73
70 | 0.7 | 220 | 55.12 | 137.79 | 18.81
70 | 0.7 | 215 | 55.68 | 139.2 | 18.93
70.01 | 0.7 | 210 | 56.77 | 141.92 | 19.82
69.99 | 0.7 | 205 | 57.82 | 144.54 | 19.86
69.99 | 0.7 | 200 | 59.16 | 147.9 | 19.52
70 | 0.7 | 195 | 60.87 | 152.18 | 20.12
70.01 | 0.7 | 190 | 62.53 | 156.33 | 20.45
70.01 | 0.7 | 185 | 64.24 | 160.6 | 21.27
70 | 0.7 | 180 | 64.87 | 162.18 | 21.07
70 | 0.7 | 175 | 64.7 | 161.75 | 20.88
70.01 | 0.7 | 170 | 63.72 | 159.3 | 20.82
70 | 0.7 | 165 | 62.36 | 155.89 | 20.61
70 | 0.7 | 160 | 60.8 | 152.01 | 20.37
70 | 0.7 | 155 | 59.4 | 148.51 | 20.25
70 | 0.7 | 150 | 58.23 | 145.57 | 20.56
70 | 0.7 | 145 | 57.15 | 142.87 | 19.7
70 | 0.7 | 140 | 56.55 | 141.38 | 19.36
70 | 0.7 | 135 | 56.69 | 141.73 | 20.04
69.99 | 0.7 | 130 | 56.65 | 141.62 | 19.03
70 | 0.7 | 125 | 57.45 | 143.63 | 19.59
70.01 | 0.7 | 120 | 58.29 | 145.72 | 19.07
69.99 | 0.7 | 115 | 59.6 | 148.99 | 18.85
70 | 0.7 | 110 | 61.27 | 153.18 | 19.08
70 | 0.7 | 105 | 62.4 | 155.99 | 17.84
70 | 0.7 | 102 | 63.25 | 158.13 | 17.83
69.99 | 0.7 | 99 | 64.09 | 160.24 | 17.11
70 | 0.7 | 96 | 65.68 | 164.19 | 15.83
69.99 | 0.7 | 94 | 67.39 | 168.47 | 14.7
69.99 | 0.7 | 92 | 68.54 | 171.35 | 14.38
70 | 0.7 | 90 | 67.51 | 168.78 | 15.27
70 | 0.7 | 88 | 66.4 | 166.01 | 16.54
70 | 0.7 | 86 | 65.26 | 163.16 | 17.14
70 | 0.7 | 84 | 64.36 | 160.91 | 17.65
70 | 0.7 | 81 | 62.82 | 157.06 | 17.71
70 | 0.7 | 78 | 61.49 | 153.72 | 17.88
70 | 0.7 | 75 | 60.23 | 150.57 | 18.08
70.01 | 0.7 | 70 | 58.46 | 146.14 | 18.53
70 | 0.7 | 65 | 56.85 | 142.13 | 18.66
70.01 | 0.7 | 60 | 55.73 | 139.33 | 18.73
70.01 | 0.7 | 55 | 54.85 | 137.14 | 18.66
70.02 | 0.7 | 50 | 54.26 | 135.66 | 18.59
70.01 | 0.7 | 45 | 54.22 | 135.54 | 19.11
70.01 | 0.7 | 40 | 54.36 | 135.9 | 18.86
69.98 | 0.7 | 35 | 55.03 | 137.58 | 19.3
69.99 | 0.7 | 30 | 55.93 | 139.83 | 19.43
70 | 0.7 | 25 | 57.11 | 142.77 | 19.53
70 | 0.7 | 20 | 58.79 | 146.97 | 20.18
70 | 0.7 | 15 | 60.55 | 151.38 | 20.48
70.01 | 0.7 | 10 | 62.48 | 156.19 | 20.72
70 | 0.7 | 5 | 64.32 | 160.79 | 21.55
69.98 | 0.5 | 240 | 68.18 | 170.45 | 18.52
69.99 | 0.5 | 235 | 67.71 | 169.26 | 19.24
70 | 0.5 | 230 | 67.25 | 168.12 | 19.14
70.01 | 0.5 | 225 | 67.2 | 168 | 19.44
70.01 | 0.5 | 220 | 67.38 | 168.46 | 19.43
70.02 | 0.5 | 215 | 68.09 | 170.22 | 19.98
70 | 0.5 | 210 | 68.91 | 172.27 | 20.13
70 | 0.5 | 205 | 70.08 | 175.21 | 20.14
69.99 | 0.5 | 200 | 71.36 | 178.4 | 19.87
70 | 0.5 | 195 | 73.42 | 183.54 | 21.05
70.01 | 0.5 | 190 | 75.02 | 187.56 | 21
70 | 0.5 | 185 | 76.65 | 191.63 | 21.58
70.01 | 0.5 | 180 | 77.64 | 194.1 | 21.99
70 | 0.5 | 175 | 77.83 | 194.57 | 22.45
69.99 | 0.5 | 170 | 77.13 | 192.82 | 22.27
69.99 | 0.5 | 165 | 76.06 | 190.16 | 22.33
70.01 | 0.5 | 160 | 74.54 | 186.36 | 21.84
70.01 | 0.5 | 155 | 73.08 | 182.7 | 21.92
70 | 0.5 | 150 | 71.66 | 179.15 | 20.93
70 | 0.5 | 145 | 70.85 | 177.12 | 21.03
70 | 0.5 | 140 | 70.01 | 175.03 | 20.25
69.99 | 0.5 | 135 | 69.78 | 174.44 | 19.97
70 | 0.5 | 130 | 70.05 | 175.13 | 19.88
69.99 | 0.5 | 125 | 70.87 | 177.17 | 20.31
70.01 | 0.5 | 120 | 71.69 | 179.22 | 19.55
70 | 0.5 | 115 | 73.23 | 183.06 | 19.76
69.99 | 0.5 | 110 | 74.78 | 186.95 | 19.05
69.99 | 0.5 | 105 | 76.47 | 191.18 | 18.88
69.99 | 0.5 | 102 | 77.5 | 193.74 | 18.59
69.99 | 0.5 | 99 | 78.27 | 195.68 | 17.44
69.99 | 0.5 | 96 | 80.1 | 200.25 | 17.03
69.99 | 0.5 | 94 | 81.3 | 203.26 | 15.64
70 | 0.5 | 92 | 82.73 | 206.84 | 15.88
70.01 | 0.5 | 90 | 82.25 | 205.63 | 16.01
70 | 0.5 | 88 | 81.15 | 202.87 | 16.77
70.01 | 0.5 | 86 | 79.99 | 199.98 | 17.5
70 | 0.5 | 84 | 78.88 | 197.21 | 18.07
70.01 | 0.5 | 81 | 77.24 | 193.09 | 18.4
69.99 | 0.5 | 78 | 75.54 | 188.84 | 18.58
70 | 0.5 | 75 | 74.1 | 185.24 | 18.56
70 | 0.5 | 70 | 72.09 | 180.23 | 19.26
70 | 0.5 | 65 | 70.21 | 175.53 | 19.19
70 | 0.5 | 60 | 68.76 | 171.91 | 19.16
70 | 0.5 | 55 | 67.71 | 169.28 | 19.36
70.01 | 0.5 | 50 | 66.97 | 167.42 | 19.17
70.01 | 0.5 | 45 | 66.75 | 166.86 | 19.23
70.01 | 0.5 | 40 | 67.17 | 167.93 | 19.84
70 | 0.5 | 35 | 67.65 | 169.13 | 19.99
70 | 0.5 | 30 | 68.55 | 171.38 | 19.91
70 | 0.5 | 25 | 69.8 | 174.49 | 20.16
70 | 0.5 | 20 | 71.46 | 178.65 | 20.46
70.01 | 0.5 | 15 | 73.43 | 183.58 | 21.22
70 | 0.5 | 10 | 75.32 | 188.31 | 21.54
69.99 | 0.5 | 5 | 77.01 | 192.52 | 21.75
69.98 | 0.3 | 240 | 91.32 | 228.3 | 19.65
69.99 | 0.3 | 235 | 90.39 | 225.98 | 19.68
70 | 0.3 | 230 | 90.05 | 225.12 | 20.22
70 | 0.3 | 225 | 89.92 | 224.81 | 20.39
70.01 | 0.3 | 220 | 90.06 | 225.15 | 20.33
70 | 0.3 | 215 | 91.12 | 227.8 | 21.79
70 | 0.3 | 210 | 91.92 | 229.79 | 21.31
70 | 0.3 | 205 | 93.13 | 232.82 | 21.19
70 | 0.3 | 200 | 94.81 | 237.02 | 21.87
70 | 0.3 | 195 | 96.73 | 241.83 | 22.51
70.02 | 0.3 | 190 | 98.33 | 245.83 | 22.57
70.01 | 0.3 | 185 | 99.89 | 249.72 | 22.75
70 | 0.3 | 180 | 101.02 | 252.56 | 23.07
70 | 0.3 | 175 | 101.68 | 254.19 | 23.33
70 | 0.3 | 170 | 101.6 | 254 | 23.9
70 | 0.3 | 165 | 100.54 | 251.36 | 23
69.99 | 0.3 | 160 | 99.23 | 248.08 | 22.21
70.01 | 0.3 | 155 | 97.96 | 244.9 | 22.27
70 | 0.3 | 150 | 96.83 | 242.09 | 21.43
70 | 0.3 | 145 | 96.32 | 240.8 | 22.05
70 | 0.3 | 140 | 95.49 | 238.73 | 21.24
69.99 | 0.3 | 135 | 95.53 | 238.81 | 21.13
69.99 | 0.3 | 130 | 96.08 | 240.21 | 21.63
69.99 | 0.3 | 125 | 96.4 | 241 | 20.51
70 | 0.3 | 120 | 97.78 | 244.45 | 20.88
70 | 0.3 | 115 | 99.16 | 247.9 | 20.55
69.99 | 0.3 | 110 | 100.93 | 252.33 | 20.29
70 | 0.3 | 105 | 102.71 | 256.77 | 19.79
70 | 0.3 | 102 | 103.46 | 258.65 | 18.78
70 | 0.3 | 99 | 104.81 | 262.03 | 18.51
70 | 0.3 | 96 | 106.25 | 265.62 | 17.92
70 | 0.3 | 94 | 106.9 | 267.25 | 17.19
70 | 0.3 | 92 | 107.73 | 269.33 | 17.41
70 | 0.3 | 90 | 107.77 | 269.44 | 17.51
70.01 | 0.3 | 88 | 106.99 | 267.48 | 17.62
70 | 0.3 | 86 | 106.25 | 265.61 | 18.42
70 | 0.3 | 84 | 105.36 | 263.4 | 19.13
70 | 0.3 | 81 | 103.57 | 258.93 | 19.59
69.99 | 0.3 | 78 | 101.8 | 254.5 | 19.84
69.98 | 0.3 | 75 | 99.93 | 249.82 | 19.48
70 | 0.3 | 70 | 97.28 | 243.2 | 20.05
70 | 0.3 | 65 | 95.19 | 237.96 | 20.13
70.01 | 0.3 | 60 | 93.36 | 233.39 | 20.12
70.01 | 0.3 | 55 | 92.09 | 230.22 | 20.35
70 | 0.3 | 50 | 91.34 | 228.34 | 20.22
70.01 | 0.3 | 45 | 90.87 | 227.17 | 20.36
70 | 0.3 | 40 | 91.16 | 227.9 | 20.58
69.99 | 0.3 | 35 | 91.98 | 229.96 | 21.34
69.99 | 0.3 | 30 | 92.66 | 231.65 | 20.82
69.99 | 0.3 | 25 | 93.97 | 234.92 | 21.26
69.98 | 0.3 | 20 | 95.7 | 239.24 | 21.87
70 | 0.3 | 15 | 97.31 | 243.27 | 21.91
70 | 0.3 | 10 | 99.16 | 247.91 | 22.34
70.01 | 0.3 | 5 | 100.51 | 251.28 | 22.44
70 | 0.2 | 240 | 113.36 | 283.39 | 20.25
69.99 | 0.2 | 235 | 112.72 | 281.81 | 21.13
70 | 0.2 | 230 | 111.46 | 278.65 | 20.52
70 | 0.2 | 225 | 111.52 | 278.79 | 21.09
70 | 0.2 | 220 | 111.74 | 279.34 | 21.43
70 | 0.2 | 215 | 112.36 | 280.89 | 21.73
70 | 0.2 | 210 | 113.59 | 283.97 | 22.49
70 | 0.2 | 205 | 114.73 | 286.81 | 22.26
69.99 | 0.2 | 200 | 116.52 | 291.29 | 23.03
70 | 0.2 | 195 | 118.05 | 295.14 | 22.94
70.01 | 0.2 | 190 | 119.73 | 299.33 | 22.83
70.01 | 0.2 | 185 | 121.33 | 303.33 | 22.9
70 | 0.2 | 180 | 123.05 | 307.63 | 23.84
70 | 0.2 | 175 | 124.03 | 310.09 | 24.46
70 | 0.2 | 170 | 124.56 | 311.39 | 25.07
70.01 | 0.2 | 165 | 124.22 | 310.54 | 24.46
70.01 | 0.2 | 160 | 123.1 | 307.75 | 23.27
70.01 | 0.2 | 155 | 122.33 | 305.82 | 23.19
70 | 0.2 | 150 | 121.46 | 303.65 | 22.71
70 | 0.2 | 145 | 121.19 | 302.97 | 23.44
70 | 0.2 | 140 | 120.57 | 301.42 | 22.63
69.99 | 0.2 | 135 | 120.71 | 301.77 | 22.59
70 | 0.2 | 130 | 120.81 | 302.02 | 21.59
69.99 | 0.2 | 125 | 121.63 | 304.08 | 21.93
69.99 | 0.2 | 120 | 122.97 | 307.42 | 22.15
69.99 | 0.2 | 115 | 124.25 | 310.63 | 21.59
69.99 | 0.2 | 110 | 125.65 | 314.12 | 20.8
69.99 | 0.2 | 105 | 127.45 | 318.63 | 20.79
70 | 0.2 | 102 | 128.18 | 320.44 | 19.97
70 | 0.2 | 99 | 129.51 | 323.77 | 19.99
70.01 | 0.2 | 96 | 130 | 325 | 19.1
70.01 | 0.2 | 94 | 130.47 | 326.16 | 19
69.99 | 0.2 | 92 | 131.13 | 327.83 | 19.34
69.99 | 0.2 | 90 | 131.43 | 328.56 | 19.66
69.99 | 0.2 | 88 | 130.96 | 327.4 | 19.46
70 | 0.2 | 86 | 130.17 | 325.42 | 19.43
70 | 0.2 | 84 | 129.74 | 324.35 | 20.4
70.01 | 0.2 | 81 | 127.96 | 319.9 | 20.15
70.01 | 0.2 | 78 | 126.22 | 315.56 | 20.43
70.01 | 0.2 | 75 | 124.6 | 311.5 | 20.94
70 | 0.2 | 70 | 121.97 | 304.92 | 21.12
70 | 0.2 | 65 | 119.65 | 299.12 | 21.15
69.99 | 0.2 | 60 | 118.02 | 295.05 | 21.73
69.99 | 0.2 | 55 | 116.33 | 290.83 | 21.08
70.01 | 0.2 | 50 | 115.34 | 288.35 | 21.7
70.01 | 0.2 | 45 | 114.74 | 286.84 | 21.39
70.01 | 0.2 | 40 | 114.98 | 287.46 | 21.8
70 | 0.2 | 35 | 115.45 | 288.64 | 22.38
69.99 | 0.2 | 30 | 116.24 | 290.6 | 21.94
70 | 0.2 | 25 | 117.52 | 293.79 | 22.6
70 | 0.2 | 20 | 118.57 | 296.43 | 22.21
70 | 0.2 | 15 | 120.63 | 301.57 | 23.49
70 | 0.2 | 10 | 121.57 | 303.92 | 22.88
70.01 | 0.2 | 5 | 123.08 | 307.7 | 23.72
69.98 | 0.15 | 240 | 130.94 | 327.35 | 21.15
69.99 | 0.15 | 235 | 130.03 | 325.06 | 22.05
70 | 0.15 | 230 | 128.77 | 321.93 | 21.37
70.01 | 0.15 | 225 | 128.43 | 321.08 | 21.44
70 | 0.15 | 220 | 128.6 | 321.5 | 21.93
70 | 0.15 | 215 | 129.24 | 323.11 | 22.21
70 | 0.15 | 210 | 130.41 | 326.02 | 22.96
70 | 0.15 | 205 | 131.44 | 328.59 | 22.56
70 | 0.15 | 200 | 133.14 | 332.85 | 23.49
70 | 0.15 | 195 | 134.49 | 336.23 | 23.19
70.01 | 0.15 | 190 | 136.46 | 341.14 | 24.22
70.01 | 0.15 | 185 | 137.94 | 344.85 | 23.72
70 | 0.15 | 180 | 139.73 | 349.31 | 24.64
70.01 | 0.15 | 175 | 140.66 | 351.64 | 24.42
70 | 0.15 | 170 | 141.38 | 353.46 | 24.4
70 | 0.15 | 165 | 141.54 | 353.84 | 24.12
70.01 | 0.15 | 160 | 141.25 | 353.12 | 23.92
70 | 0.15 | 155 | 141.04 | 352.61 | 23.98
70 | 0.15 | 150 | 140.8 | 352 | 24.09
69.98 | 0.15 | 145 | 140.25 | 350.63 | 23.34
69.99 | 0.15 | 140 | 140.51 | 351.28 | 23.49
69.99 | 0.15 | 135 | 140.17 | 350.42 | 22.87
70 | 0.15 | 130 | 140.74 | 351.85 | 22.84
70 | 0.15 | 125 | 141.58 | 353.95 | 23.21
70 | 0.15 | 120 | 142.13 | 355.32 | 22.23
69.98 | 0.15 | 115 | 143.5 | 358.76 | 22.39
69.99 | 0.15 | 110 | 144.71 | 361.79 | 21.38
69.99 | 0.15 | 105 | 146.34 | 365.86 | 21.39
69.99 | 0.15 | 102 | 146.89 | 367.22 | 20.58
70 | 0.15 | 99 | 147.74 | 369.34 | 20.56
70 | 0.15 | 96 | 148.19 | 370.46 | 20.26
70.01 | 0.15 | 94 | 148.67 | 371.68 | 20.58
70 | 0.15 | 92 | 148.61 | 371.53 | 20.58
69.99 | 0.15 | 90 | 148.57 | 371.43 | 20.47
70 | 0.15 | 88 | 148.46 | 371.16 | 20.62
70 | 0.15 | 86 | 147.87 | 369.68 | 20.44
69.98 | 0.15 | 84 | 147.38 | 368.44 | 20.68
69.99 | 0.15 | 81 | 146.45 | 366.13 | 21.34
70.01 | 0.15 | 78 | 144.56 | 361.39 | 20.99
70.01 | 0.15 | 75 | 143.53 | 358.83 | 21.79
70.01 | 0.15 | 70 | 141.03 | 352.58 | 22.07
69.99 | 0.15 | 65 | 138.54 | 346.36 | 22.19
70 | 0.15 | 60 | 136.87 | 342.19 | 21.91
70 | 0.15 | 55 | 135.39 | 338.47 | 22.19
70 | 0.15 | 50 | 134.22 | 335.54 | 22.01
70.01 | 0.15 | 45 | 133.8 | 334.5 | 22.83
70.02 | 0.15 | 40 | 133.69 | 334.22 | 22.39
70.01 | 0.15 | 35 | 133.88 | 334.71 | 22.54
70.01 | 0.15 | 30 | 134.71 | 336.77 | 22.89
70 | 0.15 | 25 | 135.67 | 339.17 | 23.42
69.99 | 0.15 | 20 | 137.06 | 342.66 | 23.58
70 | 0.15 | 15 | 138.31 | 345.78 | 23.81
70 | 0.15 | 10 | 139.43 | 348.58 | 24.43
70.01 | 0.15 | 5 | 140.23 | 350.57 | 24.13
70 | 0.1 | 240 | 156.8 | 392.01 | 22.56
69.99 | 0.1 | 235 | 155.6 | 389 | 22.39
70 | 0.1 | 230 | 154.3 | 385.74 | 22.15
70.01 | 0.1 | 225 | 153.94 | 384.85 | 22.39
70 | 0.1 | 220 | 154.47 | 386.18 | 24.02
70 | 0.1 | 215 | 154.28 | 385.7 | 23.01
70 | 0.1 | 210 | 155.21 | 388.03 | 23.49
70.01 | 0.1 | 205 | 156.1 | 390.26 | 23.43
70 | 0.1 | 200 | 157.6 | 393.99 | 24.44
70 | 0.1 | 195 | 159.05 | 397.63 | 24.31
70 | 0.1 | 190 | 160.33 | 400.82 | 24.55
70.01 | 0.1 | 185 | 162.28 | 405.7 | 24.98
70.01 | 0.1 | 180 | 163.52 | 408.81 | 24.81
70 | 0.1 | 175 | 165.28 | 413.21 | 25.55
70.01 | 0.1 | 170 | 166.54 | 416.35 | 25.29
70 | 0.1 | 165 | 167.79 | 419.48 | 26.41
70 | 0.1 | 160 | 168.44 | 421.1 | 26.44
70 | 0.1 | 155 | 168.36 | 420.91 | 24.99
70 | 0.1 | 150 | 169.18 | 422.95 | 25.41
69.99 | 0.1 | 145 | 169.32 | 423.3 | 24.92
69.99 | 0.1 | 140 | 169.34 | 423.34 | 24.51
70 | 0.1 | 135 | 170.32 | 425.79 | 25.05
69.99 | 0.1 | 130 | 170.6 | 426.51 | 24.5
70.01 | 0.1 | 125 | 170.74 | 426.84 | 23.57
69.99 | 0.1 | 120 | 171.71 | 429.27 | 23.59
69.99 | 0.1 | 115 | 172.64 | 431.6 | 23.29
69.98 | 0.1 | 110 | 173.71 | 434.28 | 22.9
70 | 0.1 | 105 | 174.49 | 436.23 | 22.49
70 | 0.1 | 102 | 174.41 | 436.03 | 22.15
70.01 | 0.1 | 99 | 174.84 | 437.1 | 22.33
70 | 0.1 | 96 | 174.92 | 437.3 | 22.27
69.99 | 0.1 | 94 | 175.04 | 437.61 | 22.08
69.99 | 0.1 | 92 | 175.08 | 437.69 | 22.27
69.99 | 0.1 | 90 | 174.85 | 437.12 | 22.14
70 | 0.1 | 88 | 174.52 | 436.3 | 22.15
70 | 0.1 | 86 | 173.65 | 434.13 | 21.87
70 | 0.1 | 84 | 173.78 | 434.45 | 22.11
70 | 0.1 | 81 | 173.22 | 433.06 | 22.97
70 | 0.1 | 78 | 172.13 | 430.32 | 22.79
70 | 0.1 | 75 | 171.36 | 428.4 | 22.83
70.01 | 0.1 | 70 | 169.3 | 423.25 | 23.28
70 | 0.1 | 65 | 167.33 | 418.32 | 22.95
70 | 0.1 | 60 | 165.9 | 414.75 | 23.82
70 | 0.1 | 55 | 164.42 | 411.04 | 23.36
70 | 0.1 | 50 | 163.57 | 408.92 | 24.04
70 | 0.1 | 45 | 162.68 | 406.7 | 23.84
70.02 | 0.1 | 40 | 161.97 | 404.93 | 23.5
70.01 | 0.1 | 35 | 162.24 | 405.61 | 24.3
70.01 | 0.1 | 30 | 162.23 | 405.57 | 24.2
69.99 | 0.1 | 25 | 162.91 | 407.28 | 24.65
69.99 | 0.1 | 20 | 163.86 | 409.64 | 25.21
69.99 | 0.1 | 15 | 164.38 | 410.96 | 25.48
70 | 0.1 | 10 | 165.17 | 412.92 | 26.45
70.01 | 0.1 | 5 | 165.28 | 413.19 | 25.63
70 | 0.07 | 240 | 178.4 | 446 | 23.37
69.99 | 0.07 | 235 | 177.52 | 443.8 | 23.2
70.01 | 0.07 | 230 | 176.73 | 441.82 | 24
70.01 | 0.07 | 225 | 176 | 440.01 | 23.6
70.02 | 0.07 | 220 | 176.47 | 441.17 | 24.66
70 | 0.07 | 215 | 176.39 | 440.97 | 24.74
70 | 0.07 | 210 | 177.17 | 442.92 | 25.01
70 | 0.07 | 205 | 178.08 | 445.21 | 25.54
69.99 | 0.07 | 200 | 178.34 | 445.85 | 24.75
70 | 0.07 | 195 | 180.22 | 450.55 | 25.74
70 | 0.07 | 190 | 181.37 | 453.43 | 26.2
70.01 | 0.07 | 185 | 182.29 | 455.73 | 25.48
70 | 0.07 | 180 | 184.35 | 460.89 | 26.76
70 | 0.07 | 175 | 185.92 | 464.8 | 26.95
70.01 | 0.07 | 170 | 187.19 | 467.97 | 26.6
70.01 | 0.07 | 165 | 188.64 | 471.6 | 27.1
70.01 | 0.07 | 160 | 189.97 | 474.91 | 27.49
70.01 | 0.07 | 155 | 190.74 | 476.85 | 26.49
70 | 0.07 | 150 | 192.14 | 480.36 | 26.94
69.99 | 0.07 | 145 | 193.08 | 482.7 | 26.98
70 | 0.07 | 140 | 194.21 | 485.52 | 26.94
69.99 | 0.07 | 135 | 194.31 | 485.77 | 25.51
69.99 | 0.07 | 130 | 195.56 | 488.89 | 25.89
69.99 | 0.07 | 125 | 196.09 | 490.21 | 25.7
70.01 | 0.07 | 120 | 196.62 | 491.56 | 25.56
69.99 | 0.07 | 115 | 197.19 | 492.98 | 25.56
69.99 | 0.07 | 110 | 197.49 | 493.71 | 24.48
69.98 | 0.07 | 105 | 197.67 | 494.17 | 23.94
70.01 | 0.07 | 102 | 197.88 | 494.71 | 24.04
70 | 0.07 | 99 | 197.54 | 493.86 | 23.87
70.01 | 0.07 | 96 | 197.61 | 494.03 | 23.82
70 | 0.07 | 94 | 197.43 | 493.59 | 23.86
70 | 0.07 | 92 | 197.23 | 493.08 | 23.72
69.99 | 0.07 | 90 | 197.23 | 493.08 | 23.65
69.98 | 0.07 | 88 | 197.36 | 493.41 | 23.83
70.01 | 0.07 | 86 | 196.58 | 491.44 | 23.51
70 | 0.07 | 84 | 196.19 | 490.47 | 23.61
70 | 0.07 | 81 | 195.76 | 489.4 | 24.29
69.99 | 0.07 | 78 | 195.12 | 487.79 | 24.12
69.98 | 0.07 | 75 | 194.93 | 487.32 | 24.41
69.99 | 0.07 | 70 | 193.38 | 483.44 | 24.21
70.01 | 0.07 | 65 | 191.74 | 479.36 | 24.75
70 | 0.07 | 60 | 190.05 | 475.12 | 24.24
70.01 | 0.07 | 55 | 189.3 | 473.26 | 25.43
70.01 | 0.07 | 50 | 188.54 | 471.36 | 25.61
69.99 | 0.07 | 45 | 187.42 | 468.54 | 25.2
70 | 0.07 | 40 | 186.99 | 467.47 | 25.43
70.01 | 0.07 | 35 | 186.41 | 466.01 | 25.66
70 | 0.07 | 30 | 186.21 | 465.54 | 26.34
70.01 | 0.07 | 25 | 186.15 | 465.38 | 26.39
70 | 0.07 | 20 | 186.25 | 465.61 | 26.99
69.99 | 0.07 | 15 | 186.28 | 465.71 | 27.18
69.99 | 0.07 | 10 | 185.88 | 464.7 | 26.92
69.99 | 0.07 | 5 | 186.17 | 465.42 | 27.37
69.99 | 0.05 | 240 | 196.56 | 491.39 | 25.19
69.99 | 0.05 | 235 | 196.02 | 490.06 | 25.55
70.01 | 0.05 | 230 | 195.22 | 488.05 | 25.12
70 | 0.05 | 225 | 194.86 | 487.14 | 25.51
70 | 0.05 | 220 | 194.86 | 487.16 | 25.54
70 | 0.05 | 215 | 194.9 | 487.24 | 25.95
70 | 0.05 | 210 | 195.19 | 487.99 | 26.09
70 | 0.05 | 205 | 196.08 | 490.2 | 26.65
70 | 0.05 | 200 | 196.83 | 492.06 | 27.3
70.01 | 0.05 | 195 | 197.95 | 494.87 | 27.62
70 | 0.05 | 190 | 198.07 | 495.17 | 26.61
70.01 | 0.05 | 185 | 199.91 | 499.77 | 27.43
70.01 | 0.05 | 180 | 201.09 | 502.72 | 27.77
70 | 0.05 | 175 | 203.09 | 507.73 | 29.53
70 | 0.05 | 170 | 203.89 | 509.73 | 28.07
70 | 0.05 | 165 | 205.26 | 513.14 | 28.37
70.01 | 0.05 | 160 | 206.93 | 517.31 | 28.68
70 | 0.05 | 155 | 207.92 | 519.81 | 28.1
70 | 0.05 | 150 | 209.97 | 524.91 | 29.06
70 | 0.05 | 145 | 211.22 | 528.04 | 28.11
70 | 0.05 | 140 | 212.69 | 531.73 | 28.53
69.99 | 0.05 | 135 | 213.67 | 534.16 | 28.6
70 | 0.05 | 130 | 214.73 | 536.83 | 28.52
70 | 0.05 | 125 | 215.25 | 538.12 | 27.17
69.99 | 0.05 | 120 | 216.04 | 540.09 | 26.95
69.99 | 0.05 | 115 | 216.47 | 541.17 | 26.78
69.99 | 0.05 | 110 | 217.08 | 542.7 | 26.68
70 | 0.05 | 105 | 216.8 | 542.01 | 26.25
70.01 | 0.05 | 102 | 217.24 | 543.09 | 26.65
70 | 0.05 | 99 | 216.86 | 542.16 | 26.3
69.99 | 0.05 | 96 | 217.16 | 542.9 | 26.5
69.98 | 0.05 | 94 | 216.92 | 542.31 | 26.28
70.01 | 0.05 | 92 | 216.65 | 541.62 | 26.23
70 | 0.05 | 90 | 216.36 | 540.89 | 26.22
70 | 0.05 | 88 | 216.06 | 540.16 | 26.22
69.99 | 0.05 | 86 | 215.83 | 539.58 | 25.97
70 | 0.05 | 84 | 215.69 | 539.24 | 25.95
70.01 | 0.05 | 81 | 215.06 | 537.64 | 25.99
70.01 | 0.05 | 78 | 214.45 | 536.13 | 25.87
70 | 0.049 | 75 | 214.63 | 536.57 | 27.05
69.98 | 0.05 | 70 | 214.03 | 535.07 | 27.09
69.99 | 0.05 | 65 | 212.35 | 530.88 | 26.77
70.01 | 0.05 | 60 | 210.58 | 526.46 | 26.23
70 | 0.05 | 55 | 210.16 | 525.4 | 27.4
70 | 0.05 | 50 | 208.75 | 521.87 | 27.36
70.01 | 0.05 | 45 | 207.95 | 519.87 | 27.34
69.99 | 0.05 | 40 | 206.99 | 517.47 | 27.53
70 | 0.05 | 35 | 206.08 | 515.19 | 28.22
70.01 | 0.05 | 30 | 205.59 | 513.98 | 28.97
70 | 0.05 | 25 | 204.12 | 510.3 | 27.82
69.99 | 0.05 | 20 | 203.41 | 508.53 | 27.78
69.99 | 0.05 | 15 | 203.02 | 507.56 | 27.74
69.99 | 0.05 | 10 | 202.84 | 507.11 | 28.77
70.01 | 0.05 | 5 | 202.1 | 505.24 | 28.44
69.99 | 0.03 | 240 | 215.56 | 538.89 | 27.33
69.99 | 0.03 | 235 | 215.06 | 537.65 | 26.93
70.01 | 0.03 | 230 | 215.41 | 538.52 | 28.73
70 | 0.03 | 225 | 215.45 | 538.62 | 28.83
70 | 0.03 | 220 | 215.19 | 537.97 | 28.9
70 | 0.03 | 215 | 215.24 | 538.1 | 28.7
70 | 0.03 | 210 | 215.47 | 538.68 | 29.01
70 | 0.03 | 205 | 215.86 | 539.65 | 28.53
70.01 | 0.03 | 200 | 215.16 | 537.89 | 27.28
70 | 0.03 | 195 | 216.61 | 541.52 | 28.69
70 | 0.03 | 190 | 217.18 | 542.95 | 29.15
70.01 | 0.03 | 185 | 218.2 | 545.5 | 29.41
70.01 | 0.03 | 180 | 219.15 | 547.88 | 29.98
70 | 0.03 | 175 | 220.08 | 550.2 | 30.09
70.01 | 0.03 | 170 | 220.72 | 551.79 | 29.56
70 | 0.03 | 165 | 221.88 | 554.71 | 30
70.01 | 0.03 | 160 | 223.23 | 558.08 | 30.46
70 | 0.03 | 155 | 224.43 | 561.08 | 30.61
70.01 | 0.03 | 150 | 225.52 | 563.8 | 30.1
69.99 | 0.03 | 145 | 226.83 | 567.07 | 30.59
70 | 0.03 | 140 | 228.52 | 571.29 | 31.28
69.99 | 0.03 | 135 | 229.44 | 573.61 | 31.28
70 | 0.03 | 130 | 230.44 | 576.11 | 30.46
70 | 0.03 | 125 | 231.55 | 578.88 | 30.69
70 | 0.03 | 120 | 232.14 | 580.34 | 30.09
70 | 0.03 | 115 | 233.17 | 582.91 | 30.91
69.99 | 0.03 | 110 | 234.06 | 585.15 | 31.14
69.98 | 0.03 | 105 | 234.7 | 586.76 | 31.37
69.99 | 0.03 | 102 | 234.62 | 586.55 | 31.16
70.01 | 0.03 | 99 | 234.6 | 586.49 | 31.51
70 | 0.03 | 96 | 234.21 | 585.53 | 29.55
70 | 0.03 | 94 | 234.41 | 586.04 | 30.9
70 | 0.03 | 92 | 234.67 | 586.68 | 31.13
70 | 0.03 | 90 | 234.29 | 585.72 | 31.01
70.01 | 0.03 | 88 | 234.61 | 586.52 | 31.05
70.01 | 0.03 | 86 | 234.18 | 585.46 | 30.86
70.01 | 0.03 | 84 | 233.72 | 584.31 | 30.5
70 | 0.03 | 81 | 233.56 | 583.9 | 30.76
69.99 | 0.03 | 78 | 233.12 | 582.81 | 30.5
69.99 | 0.03 | 75 | 232.9 | 582.25 | 30.57
69.98 | 0.03 | 70 | 232.14 | 580.34 | 30.38
70 | 0.03 | 65 | 231.14 | 577.84 | 30.07
70 | 0.03 | 60 | 230.17 | 575.42 | 31.27
70.02 | 0.03 | 55 | 228.95 | 572.37 | 30.83
70.01 | 0.03 | 50 | 227.56 | 568.9 | 30.43
70.01 | 0.03 | 45 | 226.31 | 565.77 | 30.23
70.01 | 0.03 | 40 | 225.33 | 563.32 | 30.9
69.99 | 0.03 | 35 | 224.42 | 561.04 | 30.6
70.01 | 0.03 | 30 | 223.4 | 558.5 | 30.85
70.01 | 0.03 | 25 | 222.15 | 555.38 | 30.1
69.99 | 0.03 | 20 | 221.07 | 552.68 | 29.77
69.99 | 0.03 | 15 | 220.88 | 552.2 | 30.98
69.99 | 0.03 | 10 | 220.21 | 550.51 | 30.35
70.01 | 0.03 | 5 | 219.4 | 548.51 | 30.07
69.99 | 0.02 | 240 | 224.07 | 560.17 | 29.78
69.98 | 0.02 | 235 | 224.07 | 560.19 | 29.4
70 | 0.02 | 230 | 223.71 | 559.27 | 29.43
70 | 0.02 | 225 | 223.75 | 559.38 | 29.97
70.01 | 0.02 | 220 | 223.86 | 559.64 | 29.86
70 | 0.02 | 215 | 224.1 | 560.26 | 30.3
70 | 0.02 | 210 | 224.31 | 560.77 | 30.28
70 | 0.02 | 205 | 224.6 | 561.51 | 30.55
70 | 0.02 | 200 | 225.19 | 562.99 | 31.03
70 | 0.02 | 195 | 225.65 | 564.14 | 31.44
70 | 0.02 | 190 | 225.15 | 562.87 | 29.49
70.01 | 0.02 | 185 | 226.08 | 565.2 | 30.39
70 | 0.02 | 180 | 226.42 | 566.06 | 30.34
70 | 0.02 | 175 | 226.88 | 567.19 | 30.14
69.99 | 0.02 | 170 | 228.07 | 570.17 | 31.2
70 | 0.02 | 165 | 228.94 | 572.36 | 31.3
70.01 | 0.02 | 160 | 229.6 | 573.99 | 31.55
70 | 0.02 | 155 | 229.84 | 574.6 | 30.27
69.99 | 0.02 | 150 | 230.95 | 577.39 | 30.93
70 | 0.02 | 145 | 232.34 | 580.84 | 31.49
70.01 | 0.02 | 140 | 233.2 | 583.01 | 32.14
69.98 | 0.02 | 135 | 234.03 | 585.07 | 32.29
70 | 0.02 | 130 | 235.35 | 588.37 | 33.04
70 | 0.02 | 125 | 235.08 | 587.7 | 31.01
70 | 0.02 | 120 | 236.06 | 590.14 | 31.44
70.01 | 0.02 | 115 | 236.83 | 592.08 | 31.85
69.99 | 0.02 | 110 | 237.63 | 594.07 | 32.16
69.98 | 0.02 | 105 | 238.36 | 595.9 | 32.26
70.01 | 0.02 | 102 | 238.35 | 595.87 | 32.39
70 | 0.02 | 99 | 238.42 | 596.05 | 32.46
70 | 0.02 | 96 | 238.31 | 595.78 | 32.25
69.99 | 0.02 | 94 | 238.71 | 596.78 | 32.42
69.98 | 0.02 | 92 | 238.81 | 597.04 | 32.54
70 | 0.02 | 90 | 238.52 | 596.3 | 32.27
70.01 | 0.02 | 88 | 238.16 | 595.41 | 32.04
70 | 0.02 | 86 | 238.39 | 595.97 | 32.29
70.01 | 0.02 | 84 | 238.07 | 595.18 | 32.16
70 | 0.02 | 81 | 238.14 | 595.34 | 32.26
70.01 | 0.02 | 78 | 237.56 | 593.9 | 31.86
70 | 0.02 | 75 | 237.56 | 593.9 | 32.01
70 | 0.02 | 70 | 236.49 | 591.21 | 31.45
70.01 | 0.02 | 65 | 235.89 | 589.74 | 31.27
70 | 0.02 | 60 | 235.07 | 587.66 | 31.02
70 | 0.02 | 55 | 234.35 | 585.88 | 32.39
70.01 | 0.02 | 50 | 233.72 | 584.3 | 32.03
70 | 0.02 | 45 | 232.55 | 581.37 | 31.53
70 | 0.02 | 40 | 231.62 | 579.06 | 31.18
70 | 0.02 | 35 | 230.62 | 576.55 | 32.29
70 | 0.02 | 30 | 229.54 | 573.84 | 31.44
70 | 0.02 | 25 | 229.31 | 573.29 | 32.08
70 | 0.02 | 20 | 228 | 569.99 | 30.97
70 | 0.02 | 15 | 227.54 | 568.84 | 30.64
70 | 0.02 | 10 | 226.71 | 566.79 | 30.3
70.01 | 0.02 | 5 | 225.91 | 564.78 | 29.75
69.99 | 0.015 | 240 | 227.38 | 568.45 | 29.73
70 | 0.015 | 235 | 227.56 | 568.91 | 29.99
69.99 | 0.015 | 230 | 227.16 | 567.9 | 30.05
70.01 | 0.015 | 225 | 227.06 | 567.66 | 29.88
70.01 | 0.015 | 220 | 227.42 | 568.54 | 30.34
70 | 0.015 | 215 | 227.44 | 568.61 | 30.4
70 | 0.015 | 210 | 227.87 | 569.68 | 30.64
70 | 0.015 | 205 | 227.95 | 569.87 | 30.58
70 | 0.015 | 200 | 228.42 | 571.05 | 31.24
70 | 0.015 | 195 | 228.45 | 571.12 | 30.7
70 | 0.015 | 190 | 229.18 | 572.96 | 31.59
70.01 | 0.015 | 185 | 229.52 | 573.79 | 31.74
70 | 0.015 | 180 | 229.98 | 574.94 | 32.03
70 | 0.015 | 175 | 230.66 | 576.66 | 32.52
70 | 0.015 | 170 | 230.6 | 576.49 | 30.84
70 | 0.015 | 165 | 231.53 | 578.82 | 31.45
70 | 0.015 | 160 | 231.74 | 579.36 | 31.25
70.01 | 0.015 | 155 | 232.37 | 580.92 | 31.29
70 | 0.015 | 150 | 233.41 | 583.52 | 32.28
70 | 0.015 | 145 | 234.06 | 585.16 | 32.02
70 | 0.015 | 140 | 234.45 | 586.13 | 32.18
70 | 0.015 | 135 | 235.51 | 588.78 | 33.2
69.99 | 0.015 | 130 | 235.23 | 588.08 | 30.99
69.99 | 0.015 | 125 | 236.28 | 590.7 | 31.73
69.99 | 0.015 | 120 | 237.08 | 592.7 | 32.12
70 | 0.015 | 115 | 237.64 | 594.09 | 32.31
69.99 | 0.015 | 110 | 237.83 | 594.58 | 32.44
70 | 0.015 | 105 | 238.59 | 596.47 | 32.75
70.01 | 0.015 | 102 | 238.61 | 596.52 | 32.73
70 | 0.015 | 99 | 238.88 | 597.19 | 32.77
70 | 0.015 | 96 | 238.6 | 596.49 | 32.56
70 | 0.015 | 94 | 239.02 | 597.56 | 32.78
70.01 | 0.015 | 92 | 238.82 | 597.05 | 32.71
70 | 0.015 | 90 | 239 | 597.5 | 32.77
70.02 | 0.015 | 88 | 238.93 | 597.32 | 32.82
70.01 | 0.015 | 86 | 238.92 | 597.29 | 32.67
70 | 0.015 | 84 | 238.94 | 597.36 | 32.86
70.01 | 0.015 | 81 | 238.73 | 596.82 | 32.6
70 | 0.015 | 78 | 238.31 | 595.77 | 32.3
69.99 | 0.015 | 75 | 238.09 | 595.21 | 32.46
69.99 | 0.015 | 70 | 237.9 | 594.75 | 32.14
69.99 | 0.015 | 65 | 237.34 | 593.36 | 32.02
70.01 | 0.015 | 60 | 236.37 | 590.93 | 31.69
70.02 | 0.015 | 55 | 235.35 | 588.38 | 31.1
70.01 | 0.015 | 50 | 235.46 | 588.66 | 33.42
70.01 | 0.015 | 45 | 234.78 | 586.94 | 32.69
69.99 | 0.015 | 40 | 234.02 | 585.05 | 32.42
70.02 | 0.015 | 35 | 232.99 | 582.47 | 31.83
70 | 0.015 | 30 | 231.79 | 579.47 | 31.02
70 | 0.015 | 25 | 231.22 | 578.05 | 30.99
70 | 0.015 | 20 | 230.92 | 577.3 | 30.84
69.99 | 0.015 | 15 | 230.51 | 576.26 | 30.64
69.99 | 0.015 | 10 | 230.01 | 575.03 | 30.16
70.01 | 0.015 | 5 | 229.79 | 574.49 | 31.22
69.98 | 0.01 | 240 | 230.21 | 575.52 | 29.81
69.99 | 0.01 | 235 | 229.92 | 574.8 | 29.82
70 | 0.01 | 230 | 229.75 | 574.37 | 29.77
70.02 | 0.01 | 225 | 230.41 | 576.03 | 30.35
70 | 0.01 | 220 | 229.92 | 574.8 | 29.65
70 | 0.01 | 215 | 230.23 | 575.58 | 30.08
70 | 0.01 | 210 | 230.47 | 576.17 | 30.35
70.01 | 0.01 | 205 | 230.96 | 577.4 | 30.8
70 | 0.01 | 200 | 230.54 | 576.36 | 30.07
70 | 0.01 | 195 | 230.77 | 576.93 | 29.95
70 | 0.01 | 190 | 231.58 | 578.96 | 31.24
70.01 | 0.01 | 185 | 232.03 | 580.07 | 31.39
70 | 0.01 | 180 | 231.95 | 579.88 | 30.92
70 | 0.01 | 175 | 232.36 | 580.9 | 31.02
70.01 | 0.01 | 170 | 232.99 | 582.49 | 31.74
70 | 0.01 | 165 | 233.18 | 582.96 | 31.67
70.01 | 0.01 | 160 | 233.77 | 584.42 | 31.54
70.01 | 0.01 | 155 | 234.2 | 585.49 | 32.28
70 | 0.01 | 150 | 235.15 | 587.88 | 33.3
70 | 0.01 | 145 | 235.15 | 587.87 | 32.73
70 | 0.01 | 140 | 234.97 | 587.43 | 31.1
70 | 0.01 | 135 | 235.61 | 589.02 | 31.38
69.99 | 0.01 | 130 | 236.17 | 590.43 | 31.67
69.99 | 0.01 | 125 | 236.82 | 592.05 | 32.06
70 | 0.01 | 120 | 237.18 | 592.96 | 32.14
70 | 0.01 | 115 | 237.54 | 593.85 | 32.29
70.01 | 0.01 | 110 | 238.15 | 595.37 | 32.74
69.99 | 0.01 | 105 | 238.32 | 595.79 | 32.75
69.99 | 0.01 | 102 | 238.58 | 596.46 | 32.76
69.98 | 0.01 | 99 | 238.67 | 596.68 | 32.57
70 | 0.01 | 96 | 238.73 | 596.82 | 32.77
70 | 0.01 | 94 | 238.58 | 596.46 | 32.77
70 | 0.01 | 92 | 238.83 | 597.09 | 32.85
70.01 | 0.01 | 90 | 238.57 | 596.43 | 32.7
70 | 0.01 | 88 | 238.75 | 596.87 | 32.68
70 | 0.01 | 86 | 238.42 | 596.05 | 32.51
70 | 0.01 | 84 | 238.8 | 597 | 32.79
70 | 0.01 | 81 | 238.35 | 595.88 | 32.59
70 | 0.01 | 78 | 238.54 | 596.34 | 32.76
70.01 | 0.01 | 75 | 238.21 | 595.53 | 32.58
70 | 0.01 | 70 | 238.08 | 595.19 | 32.46
70.01 | 0.01 | 65 | 237.36 | 593.39 | 32.07
70.01 | 0.01 | 60 | 237.06 | 592.66 | 31.97
70 | 0.01 | 55 | 236.54 | 591.35 | 31.81
70.02 | 0.01 | 50 | 235.69 | 589.24 | 31.49
70 | 0.01 | 45 | 235.4 | 588.5 | 31.4
70 | 0.01 | 40 | 235.39 | 588.48 | 32.92
70 | 0.01 | 35 | 234.48 | 586.21 | 32.07
70.01 | 0.01 | 30 | 233.97 | 584.92 | 32.04
70 | 0.01 | 25 | 233.25 | 583.12 | 31.61
69.99 | 0.01 | 20 | 232.75 | 581.88 | 31.33
69.99 | 0.01 | 15 | 232.93 | 582.33 | 31.58
69.98 | 0.01 | 10 | 233.01 | 582.54 | 31.68
70.01 | 0.01 | 5 | 231.76 | 579.4 | 30.83
75 | 7 | 240 | 4.38 | 10.94 | 7.12
75 | 7 | 235 | 3.74 | 9.35 | 6.54
75.01 | 7 | 230 | 3.07 | 7.67 | 5.49
75.01 | 7 | 225 | 2.6 | 6.51 | 5.05
75.01 | 7 | 220 | 2.24 | 5.61 | 4.72
75.01 | 7 | 215 | 1.9 | 4.75 | 4.25
75.01 | 7 | 210 | 1.7 | 4.26 | 4.12
75 | 7 | 205 | 1.54 | 3.85 | 3.84
75 | 7 | 200 | 1.54 | 3.86 | 4.04
75 | 7 | 195 | 1.5 | 3.75 | 3.79
75.01 | 7 | 190 | 1.7 | 4.24 | 4.21
75.01 | 7 | 185 | 1.89 | 4.71 | 4.37
75.01 | 7 | 180 | 2.01 | 5.01 | 4.54
75.01 | 7 | 175 | 1.88 | 4.7 | 4.27
75.02 | 7 | 170 | 1.79 | 4.48 | 4.21
75.02 | 7 | 165 | 1.74 | 4.35 | 4.09
75.01 | 7 | 160 | 1.76 | 4.4 | 4.1
75.01 | 7 | 155 | 1.88 | 4.71 | 4.27
75.01 | 7 | 150 | 2.13 | 5.32 | 4.7
75 | 7 | 145 | 2.35 | 5.88 | 4.86
74.99 | 7 | 140 | 2.67 | 6.68 | 5.11
74.99 | 7 | 135 | 3.21 | 8.02 | 5.99
74.99 | 7 | 130 | 3.67 | 9.19 | 6.29
75 | 7 | 125 | 4.32 | 10.79 | 6.94
75 | 7 | 120 | 5.09 | 12.71 | 8.03
74.99 | 7 | 115 | 5.86 | 14.64 | 8.77
75 | 7 | 110 | 6.66 | 16.66 | 9.61
75 | 7 | 105 | 7.51 | 18.77 | 10.8
75 | 7 | 102 | 7.82 | 19.56 | 10.94
74.99 | 7 | 99 | 8.1 | 20.25 | 11.3
74.99 | 7 | 96 | 8.63 | 21.57 | 12.18
75 | 7 | 94 | 9.71 | 24.27 | 12.38
75 | 7 | 92 | 10.97 | 27.43 | 11.28
75 | 7 | 90 | 9.39 | 23.47 | 12.15
75 | 7 | 88 | 8.92 | 22.31 | 11.99
75 | 7 | 86 | 8.64 | 21.59 | 11.66
75 | 7 | 84 | 8.33 | 20.82 | 11.14
75 | 7 | 81 | 7.88 | 19.7 | 10.71
75.01 | 7 | 78 | 7.37 | 18.43 | 10.17
75.01 | 7 | 75 | 6.8 | 17.01 | 9.47
75.01 | 7 | 70 | 5.93 | 14.81 | 8.63
75 | 7 | 65 | 5.05 | 12.63 | 7.54
75.01 | 7 | 60 | 4.35 | 10.88 | 6.99
75.02 | 7 | 55 | 3.66 | 9.16 | 6.31
75.01 | 7 | 50 | 3.08 | 7.69 | 5.63
75.01 | 7 | 45 | 2.64 | 6.6 | 5.25
75 | 7 | 40 | 2.24 | 5.59 | 4.78
74.99 | 7 | 35 | 1.98 | 4.94 | 4.54
74.99 | 7 | 30 | 1.72 | 4.3 | 4.15
74.99 | 7 | 25 | 1.57 | 3.94 | 3.92
75 | 7 | 20 | 1.55 | 3.89 | 4.04
75.01 | 7 | 15 | 1.5 | 3.76 | 3.81
75.01 | 7 | 10 | 1.65 | 4.12 | 4.03
75.01 | 7 | 5 | 1.85 | 4.63 | 4.27
75 | 5 | 240 | 7.49 | 18.73 | 9.5
75 | 5 | 235 | 6.88 | 17.21 | 8.76
75 | 5 | 230 | 6.41 | 16.01 | 8.42
75 | 5 | 225 | 5.94 | 14.84 | 7.92
75 | 5 | 220 | 5.56 | 13.91 | 7.56
75.01 | 5 | 215 | 5.24 | 13.1 | 7.06
75 | 5 | 210 | 5.04 | 12.61 | 6.91
75 | 5 | 205 | 4.95 | 12.37 | 6.88
75 | 5 | 200 | 4.86 | 12.16 | 6.55
75.01 | 5 | 195 | 4.96 | 12.39 | 6.58
75.01 | 5 | 190 | 5.16 | 12.91 | 6.74
75.01 | 5 | 185 | 5.5 | 13.74 | 6.91
75 | 5 | 180 | 5.63 | 14.08 | 6.85
75.02 | 5 | 175 | 5.63 | 14.07 | 7.06
75.01 | 5 | 170 | 5.47 | 13.67 | 6.93
75.02 | 5 | 165 | 5.39 | 13.48 | 7.06
75.01 | 5 | 160 | 5.35 | 13.38 | 7.13
75 | 5 | 155 | 5.38 | 13.45 | 7.11
75.01 | 5 | 150 | 5.55 | 13.88 | 7.47
75.01 | 5 | 145 | 5.8 | 14.5 | 7.96
75 | 5 | 140 | 6.09 | 15.23 | 8.13
74.99 | 5 | 135 | 6.52 | 16.3 | 8.78
74.99 | 5 | 130 | 6.91 | 17.28 | 8.97
74.99 | 5 | 125 | 7.5 | 18.75 | 9.63
75 | 5 | 120 | 8.16 | 20.4 | 10.51
75 | 5 | 115 | 8.85 | 22.12 | 11.02
75 | 5 | 110 | 9.64 | 24.09 | 11.83
75 | 5 | 105 | 10.35 | 25.89 | 12.45
74.99 | 5 | 102 | 10.6 | 26.51 | 12.5
74.99 | 5 | 99 | 10.89 | 27.22 | 12.98
74.99 | 5 | 96 | 11.43 | 28.58 | 13.19
74.99 | 5 | 94 | 12.65 | 31.62 | 13.32
74.99 | 5 | 92 | 13.89 | 34.73 | 12.6
75 | 5 | 90 | 12.48 | 31.19 | 13.59
75 | 5 | 88 | 11.84 | 29.6 | 13.22
75 | 5 | 86 | 11.55 | 28.88 | 13.23
75 | 5 | 84 | 11.25 | 28.11 | 12.96
75 | 5 | 81 | 10.78 | 26.95 | 12.44
75 | 5 | 78 | 10.28 | 25.71 | 11.9
75.01 | 5 | 75 | 9.79 | 24.47 | 11.59
75.01 | 5 | 70 | 8.93 | 22.33 | 10.71
75.01 | 5 | 65 | 8.18 | 20.44 | 10.13
75.01 | 5 | 60 | 7.5 | 18.76 | 9.47
75.01 | 5 | 55 | 6.92 | 17.29 | 9.02
75.01 | 5 | 50 | 6.37 | 15.93 | 8.38
75 | 5 | 45 | 5.93 | 14.82 | 7.9
74.99 | 5 | 40 | 5.56 | 13.89 | 7.55
74.99 | 5 | 35 | 5.27 | 13.16 | 7.17
75 | 5 | 30 | 5.05 | 12.62 | 6.98
75 | 5 | 25 | 4.91 | 12.27 | 6.82
75.01 | 5 | 20 | 4.84 | 12.1 | 6.54
75.01 | 5 | 15 | 4.95 | 12.38 | 6.71
75.01 | 5 | 10 | 5.16 | 12.9 | 6.71
75.01 | 5 | 5 | 5.42 | 13.56 | 6.73
75 | 3 | 240 | 13 | 32.5 | 12.73
75 | 3 | 235 | 12.52 | 31.31 | 12.56
75 | 3 | 230 | 12.17 | 30.42 | 12.5
75 | 3 | 225 | 11.82 | 29.56 | 11.91
75 | 3 | 220 | 11.58 | 28.96 | 11.71
75 | 3 | 215 | 11.4 | 28.51 | 11.33
75 | 3 | 210 | 11.39 | 28.47 | 11.44
75 | 3 | 205 | 11.43 | 28.58 | 11.15
75 | 3 | 200 | 11.62 | 29.06 | 11.04
75 | 3 | 195 | 11.92 | 29.81 | 10.82
75.01 | 3 | 190 | 12.41 | 31.04 | 10.89
75.01 | 3 | 185 | 12.96 | 32.4 | 10.74
75 | 3 | 180 | 13.29 | 33.22 | 10.92
75 | 3 | 175 | 13.13 | 32.82 | 11.07
75.01 | 3 | 170 | 12.77 | 31.92 | 11.11
75.01 | 3 | 165 | 12.45 | 31.11 | 11.23
75.01 | 3 | 160 | 12.19 | 30.47 | 11.67
75 | 3 | 155 | 11.97 | 29.92 | 11.61
75.01 | 3 | 150 | 11.99 | 29.96 | 12.39
75.01 | 3 | 145 | 11.99 | 29.98 | 12.58
75 | 3 | 140 | 12.08 | 30.19 | 12.58
75 | 3 | 135 | 12.3 | 30.76 | 12.71
74.99 | 3 | 130 | 12.59 | 31.47 | 12.67
74.99 | 3 | 125 | 13 | 32.5 | 12.8
75 | 3 | 120 | 13.56 | 33.91 | 13.32
75 | 3 | 115 | 14.2 | 35.5 | 13.37
75 | 3 | 110 | 14.99 | 37.47 | 13.75
75 | 3 | 105 | 15.65 | 39.13 | 13.87
75 | 3 | 102 | 15.9 | 39.76 | 14.04
75 | 3 | 99 | 16.18 | 40.45 | 14.49
75 | 3 | 96 | 16.91 | 42.28 | 14.56
75 | 3 | 94 | 18.29 | 45.72 | 14.27
75 | 3 | 92 | 19.46 | 48.66 | 14.27
74.99 | 3 | 90 | 18.27 | 45.68 | 14.74
74.99 | 3 | 88 | 17.49 | 43.73 | 14.6
74.99 | 3 | 86 | 17.02 | 42.55 | 14.34
75 | 3 | 84 | 16.63 | 41.58 | 14.12
75 | 3 | 81 | 16.14 | 40.35 | 14.02
75 | 3 | 78 | 15.63 | 39.07 | 13.78
75.01 | 3 | 75 | 15.15 | 37.87 | 13.87
75.01 | 3 | 70 | 14.3 | 35.75 | 13.38
75 | 3 | 65 | 13.55 | 33.88 | 12.91
75 | 3 | 60 | 13 | 32.49 | 12.69
75.02 | 3 | 55 | 12.49 | 31.23 | 12.51
75.01 | 3 | 50 | 12.09 | 30.22 | 12.14
75.01 | 3 | 45 | 11.85 | 29.63 | 12.48
75 | 3 | 40 | 11.51 | 28.77 | 11.65
74.99 | 3 | 35 | 11.41 | 28.52 | 11.71
74.99 | 3 | 30 | 11.35 | 28.38 | 11.5
74.99 | 3 | 25 | 11.4 | 28.5 | 11.2
75 | 3 | 20 | 11.58 | 28.95 | 11.17
75.01 | 3 | 15 | 11.85 | 29.63 | 10.87
75.01 | 3 | 10 | 12.33 | 30.83 | 10.79
75.01 | 3 | 5 | 12.95 | 32.37 | 10.86
74.99 | 2 | 240 | 18.22 | 45.55 | 14.38
74.99 | 2 | 235 | 17.74 | 44.35 | 14.16
75 | 2 | 230 | 17.45 | 43.62 | 14.28
75 | 2 | 225 | 17.22 | 43.04 | 14.15
75 | 2 | 220 | 17.09 | 42.71 | 13.87
75 | 2 | 215 | 17.09 | 42.72 | 13.78
75 | 2 | 210 | 17.18 | 42.95 | 13.47
75 | 2 | 205 | 17.51 | 43.79 | 13.75
74.99 | 2 | 200 | 17.92 | 44.8 | 13.36
75 | 2 | 195 | 18.62 | 46.55 | 13.91
75 | 2 | 190 | 19.33 | 48.33 | 13.69
75.01 | 2 | 185 | 20.14 | 50.36 | 13.64
75 | 2 | 180 | 20.57 | 51.41 | 14.01
75.01 | 2 | 175 | 20.36 | 50.91 | 14.28
75.01 | 2 | 170 | 19.75 | 49.39 | 13.88
75.01 | 2 | 165 | 19.19 | 47.97 | 14.07
75 | 2 | 160 | 18.67 | 46.67 | 14.46
75 | 2 | 155 | 18.13 | 45.33 | 14.1
75.01 | 2 | 150 | 17.81 | 44.53 | 14.28
75.01 | 2 | 145 | 17.64 | 44.11 | 14.54
75 | 2 | 140 | 17.62 | 44.04 | 14.68
74.99 | 2 | 135 | 17.83 | 44.58 | 15.22
74.99 | 2 | 130 | 18.01 | 45.03 | 14.8
75 | 2 | 125 | 18.43 | 46.06 | 14.92
75 | 2 | 120 | 19 | 47.5 | 15.1
75 | 2 | 115 | 19.74 | 49.34 | 15.24
75 | 2 | 110 | 20.58 | 51.44 | 15.25
74.99 | 2 | 105 | 21.26 | 53.15 | 15.15
74.99 | 2 | 102 | 21.55 | 53.87 | 15.57
74.99 | 2 | 99 | 21.72 | 54.31 | 15.09
74.99 | 2 | 96 | 22.69 | 56.73 | 15.34
74.99 | 2 | 94 | 24.17 | 60.43 | 15.29
74.99 | 2 | 92 | 25.22 | 63.06 | 15.17
74.99 | 2 | 90 | 24.19 | 60.47 | 15.47
75 | 2 | 88 | 23.24 | 58.11 | 15.17
75 | 2 | 86 | 22.72 | 56.79 | 15.36
75 | 2 | 84 | 22.23 | 55.58 | 15.22
75 | 2 | 81 | 21.61 | 54.03 | 15.02
75 | 2 | 78 | 21.06 | 52.64 | 14.94
75.01 | 2 | 75 | 20.52 | 51.31 | 15.13
75.01 | 2 | 70 | 19.54 | 48.84 | 14.75
75 | 2 | 65 | 18.75 | 46.86 | 14.6
75.01 | 2 | 60 | 18.14 | 45.36 | 14.53
75.01 | 2 | 55 | 17.7 | 44.24 | 14.57
75.01 | 2 | 50 | 17.34 | 43.35 | 14.49
75 | 2 | 45 | 17.1 | 42.76 | 14.23
74.99 | 2 | 40 | 16.93 | 42.33 | 13.91
74.98 | 2 | 35 | 17 | 42.49 | 13.93
75 | 2 | 30 | 17.11 | 42.79 | 13.92
75 | 2 | 25 | 17.36 | 43.41 | 13.82
75 | 2 | 20 | 17.78 | 44.46 | 13.7
75.01 | 2 | 15 | 18.44 | 46.09 | 13.66
75.01 | 2 | 10 | 19.25 | 48.11 | 13.78
75 | 2 | 5 | 20.19 | 50.46 | 14.06
75 | 1.5 | 240 | 22.58 | 56.45 | 15.21
75 | 1.5 | 235 | 22.14 | 55.35 | 15.31
75 | 1.5 | 230 | 21.81 | 54.53 | 15.35
75 | 1.5 | 225 | 21.58 | 53.95 | 14.99
75 | 1.5 | 220 | 21.61 | 54.02 | 15.12
75.01 | 1.5 | 215 | 21.73 | 54.32 | 15.12
75 | 1.5 | 210 | 22 | 55 | 15.12
75 | 1.5 | 205 | 22.47 | 56.17 | 15.41
75 | 1.5 | 200 | 23.08 | 57.69 | 15.3
75.01 | 1.5 | 195 | 23.88 | 59.69 | 15.3
75 | 1.5 | 190 | 24.83 | 62.08 | 15.41
75 | 1.5 | 185 | 25.9 | 64.74 | 15.94
75 | 1.5 | 180 | 26.23 | 65.58 | 15.58
75.01 | 1.5 | 175 | 26.04 | 65.09 | 15.77
75.01 | 1.5 | 170 | 25.44 | 63.61 | 15.93
75.01 | 1.5 | 165 | 24.7 | 61.74 | 16.03
75.01 | 1.5 | 160 | 23.98 | 59.96 | 16.08
75 | 1.5 | 155 | 23.31 | 58.27 | 15.98
75.01 | 1.5 | 150 | 22.8 | 56.99 | 15.92
75.01 | 1.5 | 145 | 22.37 | 55.93 | 15.75
75 | 1.5 | 140 | 22.26 | 55.66 | 15.9
75 | 1.5 | 135 | 22.41 | 56.03 | 16.29
74.99 | 1.5 | 130 | 22.65 | 56.62 | 16.39
75 | 1.5 | 125 | 22.99 | 57.48 | 15.88
75 | 1.5 | 120 | 23.64 | 59.1 | 16.07
75 | 1.5 | 115 | 24.47 | 61.17 | 16.33
75 | 1.5 | 110 | 25.33 | 63.31 | 16.09
74.99 | 1.5 | 105 | 26.06 | 65.14 | 15.99
74.99 | 1.5 | 102 | 26.3 | 65.75 | 15.79
74.99 | 1.5 | 99 | 26.57 | 66.44 | 15.48
74.99 | 1.5 | 96 | 27.72 | 69.31 | 15.92
74.99 | 1.5 | 94 | 29.24 | 73.09 | 15.84
75 | 1.5 | 92 | 30.19 | 75.47 | 15.68
75 | 1.5 | 90 | 29.22 | 73.04 | 15.88
75 | 1.5 | 88 | 28.27 | 70.67 | 16.01
75 | 1.5 | 86 | 27.57 | 68.92 | 15.81
75 | 1.5 | 84 | 27 | 67.51 | 15.7
75 | 1.5 | 81 | 26.29 | 65.73 | 15.58
75 | 1.5 | 78 | 25.67 | 64.17 | 15.67
75 | 1.5 | 75 | 24.99 | 62.48 | 15.51
75.01 | 1.5 | 70 | 24.01 | 60.04 | 15.68
75.01 | 1.5 | 65 | 23.14 | 57.86 | 15.62
75.02 | 1.5 | 60 | 22.47 | 56.17 | 15.6
75.01 | 1.5 | 55 | 21.98 | 54.94 | 15.67
75.01 | 1.5 | 50 | 21.64 | 54.1 | 15.43
75 | 1.5 | 45 | 21.48 | 53.71 | 15.6
75 | 1.5 | 40 | 21.45 | 53.63 | 15.47
74.99 | 1.5 | 35 | 21.55 | 53.87 | 15.23
74.99 | 1.5 | 30 | 21.86 | 54.65 | 15.41
74.99 | 1.5 | 25 | 22.33 | 55.83 | 15.28
75 | 1.5 | 20 | 22.97 | 57.42 | 15.26
75.01 | 1.5 | 15 | 23.83 | 59.58 | 15.6
75.01 | 1.5 | 10 | 24.89 | 62.21 | 15.66
75.01 | 1.5 | 5 | 25.95 | 64.88 | 15.99
75 | 1 | 240 | 29.91 | 74.79 | 16.49
75 | 1 | 235 | 29.42 | 73.55 | 16.6
75 | 1 | 230 | 29.03 | 72.58 | 16.14
75 | 1 | 225 | 29.05 | 72.61 | 16.83
75 | 1 | 220 | 29.02 | 72.54 | 16.32
75 | 1 | 215 | 29.29 | 73.22 | 16.52
75 | 1 | 210 | 29.75 | 74.36 | 16.58
75 | 1 | 205 | 30.42 | 76.06 | 16.79
74.99 | 1 | 200 | 31.34 | 78.36 | 17.28
75.01 | 1 | 195 | 32.32 | 80.79 | 17.29
75.01 | 1 | 190 | 33.58 | 83.96 | 18.08
75 | 1 | 185 | 34.57 | 86.42 | 17.72
75 | 1 | 180 | 35.25 | 88.13 | 18.49
75.01 | 1 | 175 | 35.06 | 87.65 | 18.25
75.01 | 1 | 170 | 34.37 | 85.93 | 18.25
75.01 | 1 | 165 | 33.41 | 83.54 | 17.72
75.01 | 1 | 160 | 32.45 | 81.13 | 17.61
75 | 1 | 155 | 31.56 | 78.89 | 17.42
75.01 | 1 | 150 | 30.89 | 77.23 | 17.53
75 | 1 | 145 | 30.45 | 76.13 | 17.87
75 | 1 | 140 | 30.12 | 75.3 | 17.51
74.99 | 1 | 135 | 30.12 | 75.3 | 17.48
74.99 | 1 | 130 | 30.38 | 75.95 | 17.65
75 | 1 | 125 | 30.76 | 76.9 | 17.25
75 | 1 | 120 | 31.48 | 78.71 | 17.42
75 | 1 | 115 | 32.45 | 81.13 | 17.84
75 | 1 | 110 | 33.31 | 83.27 | 17.02
75 | 1 | 105 | 34.14 | 85.35 | 16.96
75 | 1 | 102 | 34.37 | 85.92 | 16.19
75 | 1 | 99 | 34.91 | 87.28 | 16.24
75 | 1 | 96 | 36.24 | 90.6 | 16.58
75 | 1 | 94 | 37.74 | 94.36 | 16.66
74.99 | 1 | 92 | 38.55 | 96.38 | 16.21
75 | 1 | 90 | 37.87 | 94.67 | 16.76
74.99 | 1 | 88 | 36.76 | 91.9 | 16.46
75 | 1 | 86 | 35.83 | 89.59 | 16.18
75 | 1 | 84 | 35.14 | 87.85 | 16.29
75 | 1 | 81 | 34.22 | 85.55 | 16.3
75 | 1 | 78 | 33.39 | 83.46 | 16.34
75.01 | 1 | 75 | 32.67 | 81.67 | 16.63
75.01 | 1 | 70 | 31.49 | 78.73 | 16.69
75.01 | 1 | 65 | 30.46 | 76.16 | 16.55
75.01 | 1 | 60 | 29.75 | 74.37 | 16.68
75.01 | 1 | 55 | 29.15 | 72.88 | 16.57
75.01 | 1 | 50 | 28.83 | 72.07 | 16.64
75.01 | 1 | 45 | 28.75 | 71.87 | 16.81
74.99 | 1 | 40 | 28.83 | 72.06 | 17
74.99 | 1 | 35 | 29.06 | 72.66 | 16.64
74.98 | 1 | 30 | 29.63 | 74.07 | 17.08
74.99 | 1 | 25 | 30.37 | 75.92 | 17.37
75 | 1 | 20 | 31.24 | 78.1 | 17.39
75.01 | 1 | 15 | 32.37 | 80.93 | 17.59
75.01 | 1 | 10 | 33.73 | 84.31 | 18.15
75.01 | 1 | 5 | 34.91 | 87.28 | 18.41
74.99 | 0.7 | 240 | 37.88 | 94.69 | 17.63
75 | 0.7 | 235 | 37.19 | 92.98 | 17.15
75 | 0.7 | 230 | 36.95 | 92.38 | 17.41
75 | 0.7 | 225 | 36.9 | 92.24 | 17.43
75 | 0.7 | 220 | 37.01 | 92.53 | 17.53
75 | 0.7 | 215 | 37.37 | 93.43 | 17.85
75 | 0.7 | 210 | 37.98 | 94.95 | 17.99
75 | 0.7 | 205 | 38.72 | 96.79 | 18.04
75 | 0.7 | 200 | 39.77 | 99.42 | 18.6
75 | 0.7 | 195 | 40.93 | 102.32 | 18.54
75 | 0.7 | 190 | 42.17 | 105.43 | 18.92
75 | 0.7 | 185 | 43.43 | 108.58 | 19.71
75 | 0.7 | 180 | 43.98 | 109.95 | 19.57
75.01 | 0.7 | 175 | 43.97 | 109.93 | 19.71
75 | 0.7 | 170 | 43.37 | 108.43 | 19.9
75 | 0.7 | 165 | 42.56 | 106.4 | 19.89
75.01 | 0.7 | 160 | 41.46 | 103.65 | 19.34
75 | 0.7 | 155 | 40.34 | 100.86 | 18.5
75.01 | 0.7 | 150 | 39.69 | 99.23 | 19.06
75.01 | 0.7 | 145 | 38.92 | 97.31 | 18.42
75 | 0.7 | 140 | 38.62 | 96.55 | 18.54
75 | 0.7 | 135 | 38.63 | 96.57 | 18.38
74.99 | 0.7 | 130 | 38.82 | 97.05 | 18.36
75 | 0.7 | 125 | 39.21 | 98.03 | 17.91
75 | 0.7 | 120 | 40.06 | 100.15 | 18.21
75 | 0.7 | 115 | 41.04 | 102.6 | 18.08
75 | 0.7 | 110 | 42.2 | 105.49 | 18.37
75 | 0.7 | 105 | 43.05 | 107.62 | 17.74
75 | 0.7 | 102 | 43.47 | 108.67 | 17.29
75 | 0.7 | 99 | 44.11 | 110.27 | 16.92
75 | 0.7 | 96 | 45.59 | 113.98 | 17.23
75 | 0.7 | 94 | 46.93 | 117.32 | 17.01
74.99 | 0.7 | 92 | 47.76 | 119.41 | 16.96
74.99 | 0.7 | 90 | 47.33 | 118.34 | 17.41
74.99 | 0.7 | 88 | 46.2 | 115.5 | 17.19
75 | 0.7 | 86 | 45.16 | 112.89 | 17.05
75 | 0.7 | 84 | 44.21 | 110.52 | 16.89
75 | 0.7 | 81 | 43.07 | 107.68 | 16.97
75.01 | 0.7 | 78 | 42.12 | 105.3 | 17.47
75 | 0.7 | 75 | 41.08 | 102.71 | 17.19
75.01 | 0.7 | 70 | 39.67 | 99.19 | 17.07
75.01 | 0.7 | 65 | 38.62 | 96.56 | 17.57
75.01 | 0.7 | 60 | 37.71 | 94.26 | 17.55
75.01 | 0.7 | 55 | 37.05 | 92.61 | 17.49
75.01 | 0.7 | 50 | 36.68 | 91.7 | 17.58
75.01 | 0.7 | 45 | 36.6 | 91.5 | 17.9
74.99 | 0.7 | 40 | 36.72 | 91.81 | 17.72
74.99 | 0.7 | 35 | 37.04 | 92.6 | 17.67
74.98 | 0.7 | 30 | 37.71 | 94.28 | 17.97
74.98 | 0.7 | 25 | 38.65 | 96.63 | 18.37
75 | 0.7 | 20 | 39.63 | 99.08 | 18.52
75.01 | 0.7 | 15 | 40.93 | 102.33 | 18.78
75.01 | 0.7 | 10 | 42.36 | 105.9 | 19.43
75.01 | 0.7 | 5 | 43.46 | 108.64 | 19.29
74.99 | 0.5 | 240 | 46.58 | 116.46 | 17.92
75 | 0.5 | 235 | 46.05 | 115.11 | 17.86
75 | 0.5 | 230 | 45.83 | 114.57 | 18.39
75 | 0.5 | 225 | 45.71 | 114.27 | 18.23
75 | 0.5 | 220 | 45.96 | 114.9 | 18.69
75.01 | 0.5 | 215 | 46.35 | 115.88 | 18.65
75 | 0.5 | 210 | 47.03 | 117.57 | 18.94
75 | 0.5 | 205 | 47.99 | 119.96 | 19.4
75 | 0.5 | 200 | 48.98 | 122.45 | 19.31
75.01 | 0.5 | 195 | 50.38 | 125.96 | 20.3
75 | 0.5 | 190 | 51.61 | 129.01 | 20.29
75 | 0.5 | 185 | 52.63 | 131.58 | 19.89
75 | 0.5 | 180 | 53.4 | 133.49 | 20.57
75.01 | 0.5 | 175 | 53.61 | 134.02 | 21.12
75.01 | 0.5 | 170 | 52.99 | 132.47 | 20.51
75.01 | 0.5 | 165 | 51.9 | 129.75 | 20.05
75.01 | 0.5 | 160 | 51.13 | 127.83 | 20.12
75 | 0.5 | 155 | 50.3 | 125.75 | 20.52
75 | 0.5 | 150 | 49.29 | 123.21 | 19.37
75 | 0.5 | 145 | 48.7 | 121.76 | 19.6
75 | 0.5 | 140 | 48.32 | 120.8 | 19.25
74.99 | 0.5 | 135 | 48.22 | 120.56 | 18.92
74.99 | 0.5 | 130 | 48.67 | 121.67 | 19.31
74.99 | 0.5 | 125 | 49.14 | 122.84 | 18.85
75 | 0.5 | 120 | 50.11 | 125.28 | 19.52
75 | 0.5 | 115 | 51 | 127.5 | 18.91
75 | 0.5 | 110 | 52.02 | 130.04 | 18.26
75 | 0.5 | 105 | 53.15 | 132.88 | 18.11
75 | 0.5 | 102 | 53.84 | 134.59 | 18.08
75 | 0.5 | 99 | 54.64 | 136.59 | 17.83
75 | 0.5 | 96 | 56.14 | 140.36 | 17.98
75 | 0.5 | 94 | 57.28 | 143.2 | 17.66
75 | 0.5 | 92 | 58.14 | 145.34 | 18.11
74.99 | 0.5 | 90 | 57.76 | 144.41 | 18.02
74.99 | 0.5 | 88 | 56.82 | 142.04 | 18.04
74.99 | 0.5 | 86 | 55.73 | 139.32 | 17.95
75 | 0.5 | 84 | 54.75 | 136.88 | 17.94
75 | 0.5 | 81 | 53.26 | 133.16 | 17.67
75 | 0.5 | 78 | 52.01 | 130.03 | 17.76
75 | 0.5 | 75 | 50.91 | 127.28 | 17.83
75.01 | 0.5 | 70 | 49.29 | 123.23 | 18.06
75.01 | 0.5 | 65 | 47.98 | 119.95 | 17.98
75.02 | 0.5 | 60 | 46.96 | 117.41 | 18.42
75.01 | 0.5 | 55 | 46.25 | 115.63 | 18.44
75.01 | 0.5 | 50 | 45.86 | 114.65 | 18.72
75.01 | 0.5 | 45 | 45.64 | 114.11 | 18.61
74.99 | 0.5 | 40 | 45.87 | 114.68 | 18.93
74.99 | 0.5 | 35 | 46.18 | 115.46 | 18.56
74.98 | 0.5 | 30 | 47.02 | 117.54 | 19.33
74.99 | 0.5 | 25 | 47.86 | 119.66 | 19.35
75 | 0.5 | 20 | 49.05 | 122.64 | 19.76
75 | 0.5 | 15 | 50.26 | 125.65 | 20.08
75.01 | 0.5 | 10 | 51.71 | 129.27 | 20.17
75.01 | 0.5 | 5 | 53.03 | 132.57 | 20.74
74.99 | 0.3 | 240 | 63.28 | 158.2 | 19.08
75 | 0.3 | 235 | 62.64 | 156.61 | 19.39
75 | 0.3 | 230 | 62.31 | 155.79 | 19.54
75 | 0.3 | 225 | 62.17 | 155.41 | 19.58
75 | 0.3 | 220 | 62.46 | 156.16 | 19.86
75 | 0.3 | 215 | 62.65 | 156.63 | 19.2
75 | 0.3 | 210 | 63.58 | 158.94 | 19.94
75 | 0.3 | 205 | 64.54 | 161.34 | 20.1
75 | 0.3 | 200 | 65.9 | 164.74 | 20.66
75 | 0.3 | 195 | 67.41 | 168.52 | 21.51
75 | 0.3 | 190 | 68.6 | 171.5 | 21.63
75.01 | 0.3 | 185 | 69.53 | 173.82 | 21.13
75 | 0.3 | 180 | 70.44 | 176.11 | 21.41
75.01 | 0.3 | 175 | 71.09 | 177.72 | 22.26
75 | 0.301 | 170 | 70.95 | 177.36 | 22.47
75.01 | 0.3 | 165 | 70.32 | 175.8 | 22.08
75.01 | 0.3 | 160 | 69.35 | 173.37 | 21.44
75 | 0.3 | 155 | 68.44 | 171.1 | 21.15
75 | 0.3 | 150 | 67.9 | 169.74 | 21.19
75.01 | 0.3 | 145 | 67.07 | 167.68 | 20.55
75 | 0.3 | 140 | 66.97 | 167.43 | 20.87
75 | 0.3 | 135 | 66.81 | 167.02 | 20
75 | 0.3 | 130 | 67.25 | 168.14 | 20.28
75 | 0.3 | 125 | 67.75 | 169.38 | 20.13
75 | 0.3 | 120 | 68.6 | 171.49 | 19.95
74.99 | 0.3 | 115 | 69.62 | 174.05 | 19.43
75 | 0.3 | 110 | 71.03 | 177.57 | 19.7
75 | 0.3 | 105 | 72.1 | 180.26 | 18.92
75 | 0.301 | 102 | 73.21 | 183.03 | 19.6
74.99 | 0.3 | 99 | 74.05 | 185.12 | 19.04
74.99 | 0.3 | 96 | 75.35 | 188.37 | 19.08
75 | 0.3 | 94 | 76.27 | 190.68 | 19.74
75 | 0.3 | 92 | 76.74 | 191.84 | 19.85
75 | 0.3 | 90 | 76.74 | 191.85 | 19.91
75 | 0.3 | 88 | 76.09 | 190.21 | 19.77
75.01 | 0.3 | 86 | 75.14 | 187.86 | 19.67
74.99 | 0.3 | 84 | 74.04 | 185.09 | 19.26
74.99 | 0.3 | 81 | 72.64 | 181.6 | 19.25
74.99 | 0.3 | 78 | 71.07 | 177.68 | 19.03
74.99 | 0.3 | 75 | 69.78 | 174.44 | 19.1
75 | 0.3 | 70 | 67.8 | 169.49 | 19.35
75.01 | 0.3 | 65 | 66.08 | 165.2 | 19.36
75.01 | 0.3 | 60 | 64.67 | 161.68 | 19.17
75 | 0.3 | 55 | 63.87 | 159.67 | 19.58
75.01 | 0.3 | 50 | 63.22 | 158.06 | 19.21
75.01 | 0.3 | 45 | 63.03 | 157.57 | 19.62
75 | 0.3 | 40 | 63.12 | 157.8 | 19.47
74.99 | 0.3 | 35 | 63.63 | 159.08 | 20
74.99 | 0.3 | 30 | 64.31 | 160.77 | 20.01
74.99 | 0.3 | 25 | 65.38 | 163.45 | 20.69
74.99 | 0.3 | 20 | 66.52 | 166.31 | 20.87
75 | 0.3 | 15 | 67.88 | 169.69 | 21.18
75.01 | 0.3 | 10 | 69.06 | 172.66 | 21.25
75.01 | 0.3 | 5 | 70.2 | 175.5 | 21.4
74.99 | 0.2 | 240 | 79.43 | 198.57 | 20.17
75 | 0.2 | 235 | 78.62 | 196.54 | 20.13
75 | 0.2 | 230 | 78.1 | 195.26 | 20.37
75 | 0.2 | 225 | 77.89 | 194.72 | 20.27
75 | 0.2 | 220 | 78.17 | 195.43 | 20.69
75 | 0.2 | 215 | 78.85 | 197.13 | 21.49
75 | 0.2 | 210 | 79.34 | 198.35 | 20.87
75 | 0.2 | 205 | 80.5 | 201.25 | 21.74
75 | 0.2 | 200 | 81.63 | 204.07 | 21.65
75.01 | 0.2 | 195 | 83.31 | 208.27 | 22.58
75 | 0.2 | 190 | 84.3 | 210.75 | 21.98
75 | 0.2 | 185 | 85.75 | 214.38 | 22.79
75 | 0.2 | 180 | 86.64 | 216.59 | 22.48
75 | 0.2 | 175 | 87.55 | 218.88 | 23.29
75 | 0.2 | 170 | 87.55 | 218.88 | 23.06
75.01 | 0.2 | 165 | 87.45 | 218.62 | 23.23
75 | 0.2 | 160 | 86.87 | 217.19 | 22.69
75 | 0.2 | 155 | 86.32 | 215.79 | 22.2
75 | 0.2 | 150 | 85.99 | 214.98 | 23.01
75.01 | 0.2 | 145 | 85.65 | 214.11 | 22.51
75 | 0.2 | 140 | 85.25 | 213.13 | 21.93
74.99 | 0.2 | 135 | 85.3 | 213.26 | 21.63
75 | 0.2 | 130 | 85.6 | 214 | 21.13
75 | 0.2 | 125 | 86.18 | 215.46 | 21.13
75 | 0.2 | 120 | 87.2 | 218 | 21.33
75 | 0.2 | 115 | 88.23 | 220.59 | 21.36
75 | 0.2 | 110 | 89.48 | 223.71 | 20.98
75 | 0.2 | 105 | 90.6 | 226.51 | 20.53
74.99 | 0.2 | 102 | 91.57 | 228.93 | 20.82
75 | 0.2 | 99 | 92.61 | 231.52 | 21.27
74.99 | 0.2 | 96 | 93.29 | 233.22 | 20.76
74.99 | 0.2 | 94 | 93.93 | 234.82 | 21.05
74.99 | 0.2 | 92 | 94.22 | 235.55 | 21.2
75 | 0.2 | 90 | 94.18 | 235.46 | 21.15
75 | 0.2 | 88 | 93.75 | 234.38 | 21.11
75 | 0.2 | 86 | 93.14 | 232.85 | 20.76
75 | 0.2 | 84 | 92.52 | 231.3 | 21.14
75.01 | 0.2 | 81 | 90.92 | 227.31 | 20.58
75 | 0.2 | 78 | 89.64 | 224.1 | 20.66
74.99 | 0.2 | 75 | 88.23 | 220.58 | 20.63
74.99 | 0.2 | 70 | 86.09 | 215.22 | 20.47
74.99 | 0.2 | 65 | 84.01 | 210.02 | 19.82
75.01 | 0.2 | 60 | 82.69 | 206.71 | 20.4
75.01 | 0.2 | 55 | 81.6 | 204 | 20.73
75 | 0.2 | 50 | 80.98 | 202.44 | 20.81
75.02 | 0.2 | 45 | 80.3 | 200.74 | 20.4
74.99 | 0.2 | 40 | 80.35 | 200.87 | 20.55
74.99 | 0.2 | 35 | 81.16 | 202.9 | 21.44
74.99 | 0.2 | 30 | 81.7 | 204.26 | 21.59
74.98 | 0.2 | 25 | 82.42 | 206.06 | 21.29
74.99 | 0.2 | 20 | 83.7 | 209.24 | 22.24
75 | 0.2 | 15 | 84.65 | 211.61 | 22.16
75.01 | 0.2 | 10 | 85.7 | 214.25 | 22.3
75.01 | 0.2 | 5 | 86.96 | 217.4 | 22.94
74.99 | 0.15 | 240 | 92.53 | 231.33 | 20.6
75 | 0.15 | 235 | 91.52 | 228.8 | 20.97
74.99 | 0.149 | 230 | 90.89 | 227.23 | 20.88
75 | 0.15 | 225 | 90.87 | 227.17 | 21.72
75 | 0.15 | 220 | 91.05 | 227.63 | 22.01
75 | 0.15 | 215 | 91.13 | 227.83 | 21.31
75.01 | 0.15 | 210 | 92 | 230 | 21.79
75 | 0.15 | 205 | 92.77 | 231.92 | 21.83
75 | 0.15 | 200 | 94.07 | 235.17 | 22.33
75 | 0.15 | 195 | 95.26 | 238.14 | 22.25
75 | 0.15 | 190 | 96.96 | 242.39 | 23.63
75.01 | 0.15 | 185 | 97.9 | 244.76 | 22.7
75 | 0.15 | 180 | 99.4 | 248.5 | 24.23
75 | 0.15 | 175 | 100.01 | 250.03 | 23.13
75 | 0.15 | 170 | 100.55 | 251.39 | 23.7
75.01 | 0.15 | 165 | 100.88 | 252.19 | 23.8
75.01 | 0.15 | 160 | 100.84 | 252.09 | 23.67
75 | 0.15 | 155 | 100.52 | 251.3 | 23.97
75 | 0.15 | 150 | 100.2 | 250.49 | 23.2
75.01 | 0.15 | 145 | 99.96 | 249.9 | 23.16
75 | 0.15 | 140 | 99.79 | 249.48 | 22.73
74.99 | 0.15 | 135 | 99.98 | 249.94 | 22.44
74.99 | 0.15 | 130 | 100.45 | 251.11 | 22.41
75 | 0.15 | 125 | 100.67 | 251.69 | 21.63
75 | 0.15 | 120 | 101.68 | 254.21 | 21.92
75 | 0.15 | 115 | 102.88 | 257.19 | 22.49
75 | 0.15 | 110 | 104 | 260 | 21.99
75 | 0.15 | 105 | 105.03 | 262.56 | 21.45
75 | 0.15 | 102 | 105.89 | 264.74 | 21.78
75 | 0.15 | 99 | 106.71 | 266.76 | 22.07
75 | 0.15 | 96 | 107.02 | 267.55 | 21.42
75 | 0.15 | 94 | 107.35 | 268.38 | 21.57
75 | 0.15 | 92 | 107.46 | 268.65 | 21.7
74.99 | 0.15 | 90 | 107.53 | 268.83 | 21.76
75 | 0.15 | 88 | 107.24 | 268.1 | 21.66
75.01 | 0.15 | 86 | 106.98 | 267.46 | 22.33
75 | 0.15 | 84 | 106.4 | 266.01 | 22.11
75.01 | 0.15 | 81 | 105.06 | 262.65 | 21.47
75 | 0.15 | 78 | 103.9 | 259.75 | 21.71
74.99 | 0.15 | 75 | 102.49 | 256.21 | 21.2
74.99 | 0.15 | 70 | 100.41 | 251.03 | 21.12
74.99 | 0.15 | 65 | 98.58 | 246.44 | 21.27
74.99 | 0.15 | 60 | 97.09 | 242.71 | 21.31
75.01 | 0.15 | 55 | 95.8 | 239.51 | 21.41
75.01 | 0.15 | 50 | 94.72 | 236.79 | 21.16
75.01 | 0.15 | 45 | 94.69 | 236.73 | 21.88
75 | 0.15 | 40 | 94.49 | 236.22 | 21.95
74.99 | 0.15 | 35 | 94.71 | 236.78 | 21.55
74.99 | 0.15 | 30 | 95.36 | 238.4 | 21.93
74.99 | 0.15 | 25 | 96.33 | 240.81 | 23.06
74.99 | 0.15 | 20 | 96.69 | 241.73 | 21.68
75 | 0.15 | 15 | 97.98 | 244.94 | 22.88
75.01 | 0.15 | 10 | 98.88 | 247.21 | 23.3
75.01 | 0.15 | 5 | 99.75 | 249.36 | 23.38
74.99 | 0.1 | 240 | 112.71 | 281.78 | 22.93
75 | 0.1 | 235 | 111.88 | 279.69 | 23.58
75 | 0.1 | 230 | 110.83 | 277.08 | 22.81
75 | 0.1 | 225 | 110.27 | 275.69 | 22.53
75 | 0.1 | 220 | 110.2 | 275.5 | 22.67
75 | 0.1 | 215 | 110.46 | 276.14 | 22.59
75 | 0.1 | 210 | 111.55 | 278.88 | 23.99
75 | 0.1 | 205 | 112.28 | 280.7 | 23.91
74.99 | 0.1 | 200 | 113.18 | 282.94 | 23.92
75 | 0.1 | 195 | 114.5 | 286.25 | 24.53
75 | 0.1 | 190 | 115.05 | 287.62 | 23.25
75 | 0.1 | 185 | 117.06 | 292.64 | 25.12
75 | 0.1 | 180 | 118.02 | 295.05 | 25.03
75.01 | 0.1 | 175 | 119.34 | 298.35 | 25.64
75 | 0.1 | 170 | 119.6 | 299 | 24.6
75.01 | 0.1 | 165 | 120.43 | 301.08 | 24.75
75 | 0.1 | 160 | 121.11 | 302.77 | 25.2
75 | 0.1 | 155 | 121.24 | 303.09 | 25.02
75.01 | 0.1 | 150 | 121.65 | 304.12 | 24.96
75 | 0.1 | 145 | 121.61 | 304.02 | 24.27
75 | 0.1 | 140 | 121.71 | 304.27 | 23.68
75 | 0.1 | 135 | 122.25 | 305.62 | 23.81
75 | 0.1 | 130 | 122.78 | 306.96 | 23.67
75 | 0.1 | 125 | 123.35 | 308.37 | 23.52
74.99 | 0.1 | 120 | 124.02 | 310.05 | 23.45
75 | 0.1 | 115 | 124.86 | 312.15 | 23.38
74.99 | 0.1 | 110 | 126.08 | 315.2 | 23.79
74.99 | 0.1 | 105 | 126.81 | 317.02 | 23.29
75 | 0.1 | 102 | 127.09 | 317.73 | 23.25
75 | 0.1 | 99 | 127.59 | 318.97 | 23.42
75.01 | 0.1 | 96 | 127.72 | 319.3 | 23.37
75 | 0.1 | 94 | 127.79 | 319.47 | 23.39
75 | 0.1 | 92 | 127.7 | 319.26 | 23.46
75 | 0.1 | 90 | 127.68 | 319.19 | 23.33
74.99 | 0.1 | 88 | 127.42 | 318.54 | 23.36
74.99 | 0.1 | 86 | 127.09 | 317.73 | 23.16
75 | 0.1 | 84 | 126.77 | 316.92 | 23.3
75 | 0.1 | 81 | 126.26 | 315.66 | 23.92
75.01 | 0.1 | 78 | 125.26 | 313.14 | 23.58
75 | 0.1 | 75 | 124.16 | 310.4 | 23.33
75 | 0.1 | 70 | 122.65 | 306.62 | 23.49
75 | 0.1 | 65 | 121.03 | 302.57 | 23.38
75 | 0.1 | 60 | 119.32 | 298.3 | 22.87
75 | 0.1 | 55 | 118.03 | 295.07 | 23.1
75.01 | 0.1 | 50 | 117.16 | 292.9 | 23.11
75 | 0.1 | 45 | 116.63 | 291.58 | 23.12
75.01 | 0.1 | 40 | 116.23 | 290.57 | 23.39
74.99 | 0.1 | 35 | 116.29 | 290.71 | 23.59
74.99 | 0.1 | 30 | 116.74 | 291.85 | 23.63
75 | 0.1 | 25 | 117.25 | 293.12 | 24.12
74.99 | 0.1 | 20 | 117.79 | 294.46 | 24.32
74.99 | 0.1 | 15 | 118.22 | 295.54 | 24.43
75 | 0.1 | 10 | 118.41 | 296.03 | 24.43
75.01 | 0.1 | 5 | 119.16 | 297.89 | 25.31
74.99 | 0.07 | 240 | 130.39 | 325.97 | 24.32
75 | 0.07 | 235 | 129.62 | 324.06 | 24.34
75 | 0.07 | 230 | 128.9 | 322.26 | 24.63
75 | 0.07 | 225 | 128.22 | 320.56 | 24.17
75 | 0.07 | 220 | 127.76 | 319.39 | 24.16
75 | 0.07 | 215 | 127.68 | 319.2 | 24.19
75 | 0.07 | 210 | 128.67 | 321.68 | 24.91
75.01 | 0.07 | 205 | 129.61 | 324.01 | 25.91
74.99 | 0.07 | 200 | 129.8 | 324.5 | 24.71
75 | 0.07 | 195 | 131.13 | 327.83 | 25.21
75 | 0.07 | 190 | 131.71 | 329.28 | 25.16
75 | 0.07 | 185 | 133.24 | 333.09 | 25.83
75 | 0.07 | 180 | 134.53 | 336.32 | 26.38
75 | 0.07 | 175 | 135.57 | 338.91 | 26.09
75.01 | 0.07 | 170 | 136.93 | 342.34 | 27.46
75.01 | 0.07 | 165 | 137.88 | 344.69 | 27.11
75.01 | 0.07 | 160 | 138.78 | 346.95 | 26.68
75 | 0.07 | 155 | 139.26 | 348.16 | 26.43
75 | 0.07 | 150 | 140.66 | 351.64 | 26.64
75.01 | 0.07 | 145 | 140.87 | 352.17 | 25.7
75.01 | 0.07 | 140 | 141.43 | 353.58 | 25.77
74.99 | 0.07 | 135 | 142.41 | 356.03 | 26.15
75 | 0.07 | 130 | 143.13 | 357.81 | 26.34
74.99 | 0.07 | 125 | 143.68 | 359.19 | 25.62
75 | 0.07 | 120 | 144.45 | 361.12 | 25.62
75 | 0.07 | 115 | 144.85 | 362.12 | 25.32
75 | 0.07 | 110 | 145.46 | 363.65 | 25.61
75 | 0.07 | 105 | 145.96 | 364.89 | 25.53
75 | 0.07 | 102 | 145.79 | 364.47 | 24.44
75 | 0.07 | 99 | 146.15 | 365.38 | 25.69
75 | 0.07 | 96 | 145.98 | 364.94 | 25.29
75 | 0.07 | 94 | 145.84 | 364.6 | 25.37
75 | 0.07 | 92 | 145.56 | 363.89 | 24.71
75 | 0.07 | 90 | 145.64 | 364.1 | 25.28
75 | 0.07 | 88 | 145.25 | 363.12 | 25.04
75 | 0.07 | 86 | 145.3 | 363.25 | 25.19
74.99 | 0.07 | 84 | 144.93 | 362.33 | 25.11
74.99 | 0.07 | 81 | 144.54 | 361.36 | 24.88
75 | 0.07 | 78 | 143.43 | 358.57 | 24.42
75.01 | 0.07 | 75 | 142.99 | 357.47 | 25.12
75 | 0.07 | 70 | 141.67 | 354.17 | 25.06
75 | 0.07 | 65 | 140.31 | 350.78 | 24.62
75 | 0.07 | 60 | 139.37 | 348.42 | 24.84
75 | 0.07 | 55 | 138.17 | 345.42 | 24.8
75.01 | 0.07 | 50 | 137.47 | 343.67 | 25.74
75.02 | 0.07 | 45 | 136.4 | 340.99 | 25.08
75.01 | 0.07 | 40 | 135.67 | 339.17 | 25
75 | 0.07 | 35 | 135.7 | 339.26 | 25.26
75 | 0.07 | 30 | 135.36 | 338.4 | 25.16
74.99 | 0.07 | 25 | 135.52 | 338.8 | 25.44
74.99 | 0.07 | 20 | 135.66 | 339.14 | 25.69
74.99 | 0.07 | 15 | 135.94 | 339.84 | 26.41
75 | 0.07 | 10 | 135.89 | 339.73 | 26.2
75.01 | 0.07 | 5 | 135.37 | 338.42 | 25.6
74.99 | 0.05 | 240 | 145.7 | 364.25 | 26.59
75 | 0.05 | 235 | 144.45 | 361.13 | 25.85
75 | 0.05 | 230 | 144.11 | 360.28 | 25.92
75 | 0.05 | 225 | 143.97 | 359.92 | 26.33
75 | 0.05 | 220 | 143.55 | 358.87 | 25.91
75 | 0.05 | 215 | 143.96 | 359.91 | 27.28
75 | 0.05 | 210 | 143.99 | 359.97 | 26.19
75 | 0.05 | 205 | 144.53 | 361.32 | 26.59
75 | 0.05 | 200 | 145.14 | 362.86 | 26.97
75 | 0.05 | 195 | 145.37 | 363.42 | 25.67
75 | 0.05 | 190 | 147.02 | 367.56 | 28.75
75 | 0.05 | 185 | 147.63 | 369.07 | 27.11
75 | 0.051 | 180 | 148.91 | 372.28 | 27.93
75 | 0.05 | 175 | 150.19 | 375.48 | 28.74
75.01 | 0.05 | 170 | 151.15 | 377.89 | 28.66
75 | 0.05 | 165 | 152.56 | 381.4 | 28.48
75.01 | 0.05 | 160 | 153.43 | 383.58 | 27.9
75 | 0.05 | 155 | 154.53 | 386.33 | 28.53
75 | 0.05 | 150 | 156.02 | 390.05 | 28.71
75 | 0.05 | 145 | 156.99 | 392.48 | 28.51
75 | 0.05 | 140 | 158.02 | 395.05 | 28.55
75 | 0.05 | 135 | 159.37 | 398.44 | 28.82
74.99 | 0.05 | 130 | 159.87 | 399.69 | 28.27
74.99 | 0.05 | 125 | 160.51 | 401.26 | 27.77
75 | 0.05 | 120 | 160.92 | 402.29 | 27.66
75 | 0.05 | 115 | 161.28 | 403.2 | 27.67
75 | 0.05 | 110 | 161.86 | 404.66 | 28.31
75 | 0.05 | 105 | 161.95 | 404.88 | 27.57
75 | 0.05 | 102 | 161.88 | 404.71 | 27.38
75 | 0.05 | 99 | 161.98 | 404.94 | 27.34
75 | 0.05 | 96 | 162.06 | 405.15 | 27.51
74.99 | 0.05 | 94 | 161.96 | 404.9 | 27.28
74.99 | 0.05 | 92 | 161.64 | 404.09 | 26.71
75 | 0.05 | 90 | 161.63 | 404.07 | 27.07
75.01 | 0.05 | 88 | 161.27 | 403.17 | 27.24
75 | 0.05 | 86 | 161.16 | 402.89 | 26.95
75 | 0.05 | 84 | 160.98 | 402.46 | 27.14
74.99 | 0.05 | 81 | 160.48 | 401.2 | 26.82
74.99 | 0.05 | 78 | 160.23 | 400.58 | 26.83
75.01 | 0.05 | 75 | 159.46 | 398.65 | 26.61
75.01 | 0.05 | 70 | 159.28 | 398.19 | 27.98
75 | 0.05 | 65 | 157.29 | 393.24 | 26.68
75 | 0.05 | 60 | 156.19 | 390.49 | 26.5
75 | 0.05 | 55 | 155.51 | 388.78 | 27.16
75 | 0.05 | 50 | 154.56 | 386.4 | 26.93
75.01 | 0.05 | 45 | 153.83 | 384.57 | 26.94
75.01 | 0.05 | 40 | 153.12 | 382.81 | 28.05
75.01 | 0.05 | 35 | 152.36 | 380.89 | 27.5
75 | 0.05 | 30 | 151.81 | 379.53 | 27.54
74.99 | 0.05 | 25 | 151.61 | 379.02 | 27.97
74.99 | 0.05 | 20 | 151.05 | 377.62 | 27.72
74.99 | 0.05 | 15 | 150.84 | 377.11 | 27.97
75 | 0.05 | 10 | 150.38 | 375.96 | 27.78
75.01 | 0.05 | 5 | 150.35 | 375.88 | 28.86
74.99 | 0.03 | 240 | 163.05 | 407.61 | 29.98
75 | 0.03 | 235 | 162.8 | 407.01 | 30.13
75 | 0.029 | 230 | 162.62 | 406.55 | 30.24
75 | 0.03 | 225 | 162.58 | 406.44 | 30.35
75 | 0.03 | 220 | 162.18 | 405.45 | 29.76
75.01 | 0.03 | 215 | 162.39 | 405.97 | 29.97
75 | 0.03 | 210 | 162.38 | 405.94 | 30.03
75.01 | 0.03 | 205 | 162.93 | 407.34 | 31.03
74.99 | 0.03 | 200 | 162.59 | 406.48 | 29.87
75 | 0.03 | 195 | 163.52 | 408.81 | 30.62
75 | 0.03 | 190 | 163.58 | 408.95 | 29.89
75.01 | 0.03 | 185 | 164.53 | 411.33 | 30.33
75 | 0.03 | 180 | 165.47 | 413.67 | 31.19
75.01 | 0.03 | 175 | 166.72 | 416.79 | 32.4
75.01 | 0.03 | 170 | 167.67 | 419.17 | 32.69
75.01 | 0.03 | 165 | 168.71 | 421.78 | 32.77
75.01 | 0.031 | 160 | 169.74 | 424.35 | 33.16
75 | 0.03 | 155 | 170.49 | 426.22 | 33.53
75 | 0.03 | 150 | 170.74 | 426.86 | 30.61
75.01 | 0.03 | 145 | 172.45 | 431.13 | 33.01
75 | 0.03 | 140 | 173.04 | 432.6 | 32.06
74.99 | 0.03 | 135 | 174.22 | 435.54 | 32.38
74.99 | 0.03 | 130 | 175.07 | 437.68 | 31.54
75 | 0.03 | 125 | 175.95 | 439.87 | 32.16
75 | 0.03 | 120 | 176.65 | 441.62 | 32.4
75 | 0.03 | 115 | 177.21 | 443.02 | 32.36
75.01 | 0.03 | 110 | 177.68 | 444.19 | 32.35
75 | 0.03 | 105 | 177.45 | 443.63 | 30.91
75 | 0.03 | 102 | 177.74 | 444.34 | 30.86
74.99 | 0.03 | 99 | 177.73 | 444.33 | 30.83
74.99 | 0.03 | 96 | 177.84 | 444.59 | 30.9
75 | 0.03 | 94 | 177.78 | 444.44 | 30.62
75 | 0.03 | 92 | 177.72 | 444.31 | 30.82
75 | 0.03 | 90 | 177.57 | 443.92 | 30.55
75 | 0.03 | 88 | 177.56 | 443.89 | 30.7
74.99 | 0.03 | 86 | 177.76 | 444.4 | 32.01
75 | 0.03 | 84 | 177.55 | 443.87 | 31.81
75 | 0.03 | 81 | 177.36 | 443.4 | 31.55
74.99 | 0.03 | 78 | 177.07 | 442.66 | 31.51
75 | 0.03 | 75 | 176.51 | 441.28 | 31.28
75.01 | 0.03 | 70 | 175.91 | 439.77 | 31.69
75.01 | 0.03 | 65 | 175.01 | 437.51 | 30.93
75 | 0.03 | 60 | 174.14 | 435.34 | 31.07
75 | 0.03 | 55 | 173.79 | 434.48 | 32.08
75 | 0.03 | 50 | 172.44 | 431.09 | 31.27
75.01 | 0.03 | 45 | 171.47 | 428.66 | 31.01
75.01 | 0.03 | 40 | 170.97 | 427.42 | 32.47
75.01 | 0.03 | 35 | 170.1 | 425.25 | 32.25
75.01 | 0.03 | 30 | 169.03 | 422.58 | 31.69
74.99 | 0.03 | 25 | 168.21 | 420.52 | 31.38
74.99 | 0.03 | 20 | 167.46 | 418.65 | 30.97
74.99 | 0.03 | 15 | 167.1 | 417.74 | 31.37
75 | 0.03 | 10 | 166.95 | 417.37 | 32.08
75.01 | 0.03 | 5 | 165.83 | 414.57 | 31.05
74.99 | 0.02 | 240 | 171.05 | 427.62 | 33.03
75 | 0.02 | 235 | 170.85 | 427.12 | 33.05
75 | 0.02 | 230 | 170.5 | 426.25 | 32.26
75 | 0.02 | 225 | 170.48 | 426.2 | 32.93
75 | 0.02 | 220 | 170.59 | 426.47 | 32.75
75 | 0.02 | 215 | 170.65 | 426.62 | 33.13
75 | 0.02 | 210 | 170.67 | 426.66 | 33.02
75 | 0.02 | 205 | 170.95 | 427.38 | 32.7
75 | 0.02 | 200 | 171.77 | 429.41 | 35.27
75 | 0.02 | 195 | 171.02 | 427.56 | 31.37
75 | 0.021 | 190 | 171.68 | 429.19 | 31.98
75 | 0.02 | 185 | 172.63 | 431.58 | 33.89
75 | 0.02 | 180 | 172.3 | 430.75 | 32.41
75.01 | 0.02 | 175 | 173.16 | 432.9 | 33.16
75.01 | 0.02 | 170 | 173.53 | 433.82 | 32.75
75 | 0.02 | 165 | 173.93 | 434.83 | 32.75
75.01 | 0.02 | 160 | 174.64 | 436.6 | 32.38
75 | 0.02 | 155 | 175.58 | 438.95 | 33.11
75 | 0.02 | 150 | 176.39 | 440.97 | 33.3
75 | 0.02 | 145 | 176.98 | 442.45 | 33.71
75 | 0.02 | 140 | 177.7 | 444.26 | 33.94
75 | 0.02 | 135 | 178.32 | 445.8 | 32.96
75 | 0.02 | 130 | 179.15 | 447.88 | 33.64
75 | 0.02 | 125 | 179.83 | 449.56 | 33.96
75 | 0.02 | 120 | 180.38 | 450.94 | 34.07
75 | 0.02 | 115 | 180.95 | 452.38 | 34.41
75 | 0.02 | 110 | 181.34 | 453.36 | 34.38
75 | 0.02 | 105 | 181.79 | 454.46 | 34.42
74.99 | 0.02 | 102 | 182.01 | 455.04 | 34.66
75 | 0.02 | 99 | 182.19 | 455.47 | 34.79
75 | 0.02 | 96 | 182.16 | 455.4 | 34.73
75.01 | 0.02 | 94 | 182.13 | 455.32 | 34.53
75 | 0.02 | 92 | 181.97 | 454.92 | 34.28
75 | 0.02 | 90 | 182.2 | 455.51 | 34.79
75 | 0.02 | 88 | 182.09 | 455.22 | 34.47
75 | 0.02 | 86 | 181.99 | 454.98 | 34.33
75 | 0.02 | 84 | 182.05 | 455.12 | 34.62
75 | 0.02 | 81 | 181.79 | 454.46 | 34.38
75 | 0.02 | 78 | 181.72 | 454.31 | 34.45
75 | 0.02 | 75 | 181.38 | 453.46 | 34.19
75 | 0.02 | 70 | 180.87 | 452.17 | 33.79
75.01 | 0.02 | 65 | 180.31 | 450.77 | 33.87
75 | 0.02 | 60 | 179.54 | 448.85 | 33.29
75 | 0.02 | 55 | 178.87 | 447.17 | 33.17
75.01 | 0.02 | 50 | 178.58 | 446.45 | 34.3
75.01 | 0.02 | 45 | 177.49 | 443.73 | 33.73
75.01 | 0.02 | 40 | 176.59 | 441.48 | 33.27
75.01 | 0.02 | 35 | 176.25 | 440.63 | 33.71
75.01 | 0.02 | 30 | 175.27 | 438.18 | 32.64
74.99 | 0.02 | 25 | 174.64 | 436.6 | 32.37
74.99 | 0.02 | 20 | 174.54 | 436.34 | 33.61
74.99 | 0.02 | 15 | 174.26 | 435.65 | 34.13
75 | 0.02 | 10 | 173.79 | 434.47 | 33.4
75.01 | 0.02 | 5 | 172.97 | 432.44 | 32.69
74.99 | 0.015 | 240 | 174 | 435 | 33.21
75 | 0.015 | 235 | 174.13 | 435.32 | 34.01
75 | 0.015 | 230 | 173.77 | 434.42 | 33.43
75 | 0.015 | 225 | 173.78 | 434.46 | 33.29
75 | 0.015 | 220 | 173.69 | 434.23 | 33.46
75 | 0.015 | 215 | 173.81 | 434.51 | 33.49
75 | 0.015 | 210 | 174.06 | 435.14 | 33.77
75.01 | 0.015 | 205 | 174.25 | 435.62 | 34.09
74.99 | 0.015 | 200 | 174.48 | 436.19 | 34.83
75.01 | 0.015 | 195 | 174.32 | 435.8 | 32.46
75.01 | 0.015 | 190 | 174.76 | 436.9 | 32.76
75 | 0.015 | 185 | 174.79 | 436.98 | 32.62
75 | 0.015 | 180 | 175.24 | 438.1 | 32.9
75 | 0.015 | 175 | 175.64 | 439.09 | 33.03
75 | 0.015 | 170 | 176.06 | 440.14 | 33.4
75 | 0.015 | 165 | 176.76 | 441.9 | 33.91
75.01 | 0.015 | 160 | 177.24 | 443.09 | 34.69
75 | 0.015 | 155 | 177.84 | 444.6 | 35.45
75 | 0.015 | 150 | 178.36 | 445.9 | 34.74
75.01 | 0.015 | 145 | 178.4 | 445.99 | 33.24
75 | 0.015 | 140 | 178.72 | 446.8 | 32.86
75 | 0.015 | 135 | 179.62 | 449.06 | 34
74.99 | 0.015 | 130 | 180.22 | 450.56 | 34.39
75 | 0.015 | 125 | 180.66 | 451.65 | 34.45
75 | 0.015 | 120 | 181.12 | 452.79 | 34.68
75 | 0.015 | 115 | 181.42 | 453.56 | 34.53
75 | 0.015 | 110 | 181.94 | 454.85 | 35.14
75 | 0.015 | 105 | 182.26 | 455.64 | 35.27
75 | 0.015 | 102 | 182.37 | 455.94 | 35.24
75 | 0.015 | 99 | 182.09 | 455.24 | 33.54
74.99 | 0.015 | 96 | 182.23 | 455.58 | 33.69
75 | 0.015 | 94 | 182.15 | 455.38 | 33.52
75 | 0.015 | 92 | 182.14 | 455.34 | 33.57
75 | 0.015 | 90 | 182.19 | 455.48 | 33.56
75 | 0.015 | 88 | 182.11 | 455.27 | 33.53
75 | 0.015 | 86 | 182.11 | 455.27 | 33.53
75 | 0.015 | 84 | 182.13 | 455.32 | 33.55
74.99 | 0.015 | 81 | 182.04 | 455.11 | 33.48
74.99 | 0.015 | 78 | 181.84 | 454.61 | 33.13
75 | 0.015 | 75 | 182.17 | 455.44 | 35.19
75.01 | 0.015 | 70 | 181.82 | 454.55 | 34.92
75.01 | 0.015 | 65 | 181.28 | 453.19 | 34.5
75 | 0.015 | 60 | 180.7 | 451.74 | 34.27
75 | 0.015 | 55 | 180.44 | 451.11 | 34.19
75 | 0.015 | 50 | 179.92 | 449.81 | 34.12
75.01 | 0.015 | 45 | 179.28 | 448.21 | 33.68
75.01 | 0.015 | 40 | 178.43 | 446.08 | 33.2
75.01 | 0.015 | 35 | 178.27 | 445.69 | 34.65
75.01 | 0.015 | 30 | 177.51 | 443.78 | 33.96
74.99 | 0.015 | 25 | 177.49 | 443.73 | 34.62
74.99 | 0.015 | 20 | 177.2 | 443 | 34.55
74.98 | 0.015 | 15 | 176.37 | 440.93 | 33.28
75 | 0.015 | 10 | 176.33 | 440.83 | 33.72
75.01 | 0.015 | 5 | 175.94 | 439.86 | 33.53
74.99 | 0.01 | 240 | 176.44 | 441.11 | 33.37
75 | 0.01 | 235 | 176.35 | 440.87 | 33.36
75 | 0.01 | 230 | 176.09 | 440.23 | 33.12
75 | 0.01 | 225 | 176.4 | 441 | 33.94
75 | 0.01 | 220 | 176.55 | 441.39 | 34.04
75 | 0.01 | 215 | 176.33 | 440.83 | 33.27
75 | 0.01 | 210 | 176.54 | 441.34 | 33.75
75.01 | 0.01 | 205 | 176.53 | 441.33 | 33.78
75 | 0.01 | 200 | 176.85 | 442.11 | 34.14
75 | 0.01 | 195 | 177.21 | 443.03 | 34.11
75 | 0.01 | 190 | 177.58 | 443.95 | 35.83
75 | 0.01 | 185 | 177.34 | 443.35 | 34.14
75 | 0.01 | 180 | 177.43 | 443.59 | 33.76
75 | 0.01 | 175 | 178.23 | 445.58 | 35.08
75 | 0.01 | 170 | 178.28 | 445.7 | 34.97
75.01 | 0.01 | 165 | 178.44 | 446.09 | 34.53
75.01 | 0.01 | 160 | 178.65 | 446.62 | 34.63
75 | 0.01 | 155 | 178.73 | 446.82 | 33.55
75 | 0.01 | 150 | 179.32 | 448.3 | 34
75 | 0.01 | 145 | 179.58 | 448.96 | 34.26
75 | 0.01 | 140 | 179.78 | 449.44 | 34.2
75 | 0.01 | 135 | 180.06 | 450.16 | 34.11
74.99 | 0.01 | 130 | 180.58 | 451.45 | 34.85
75 | 0.01 | 125 | 180.91 | 452.27 | 34.77
75 | 0.01 | 120 | 181.15 | 452.86 | 34.95
75 | 0.01 | 115 | 181.4 | 453.49 | 34.99
75 | 0.01 | 110 | 181.74 | 454.34 | 35.41
75 | 0.01 | 105 | 181.91 | 454.78 | 35.21
75 | 0.01 | 102 | 182.15 | 455.36 | 35.69
75 | 0.01 | 99 | 182.3 | 455.76 | 35.79
75 | 0.01 | 96 | 182.32 | 455.79 | 35.74
75 | 0.01 | 94 | 182.31 | 455.79 | 35.59
75 | 0.01 | 92 | 182.36 | 455.89 | 35.67
75 | 0.009 | 90 | 182.4 | 456.01 | 35.81
75 | 0.01 | 88 | 182.22 | 455.56 | 35.44
75 | 0.01 | 86 | 182.28 | 455.71 | 35.59
75 | 0.01 | 84 | 182.2 | 455.51 | 35.47
74.99 | 0.01 | 81 | 182.15 | 455.37 | 35.39
74.99 | 0.01 | 78 | 182.36 | 455.9 | 35.95
74.99 | 0.01 | 75 | 182.17 | 455.41 | 35.32
75.01 | 0.01 | 70 | 181.75 | 454.37 | 35.13
75.01 | 0.01 | 65 | 181.49 | 453.73 | 34.77
75.01 | 0.01 | 60 | 181.38 | 453.45 | 35.31
75.01 | 0.01 | 55 | 181.12 | 452.81 | 35.36
75 | 0.01 | 50 | 180.71 | 451.78 | 34.88
75 | 0.01 | 45 | 180.28 | 450.69 | 34.55
74.99 | 0.01 | 40 | 179.82 | 449.56 | 34.25
75 | 0.01 | 35 | 179.37 | 448.42 | 33.92
75.01 | 0.01 | 30 | 179.15 | 447.88 | 33.97
75 | 0.01 | 25 | 178.71 | 446.78 | 33.68
74.99 | 0.01 | 20 | 178.75 | 446.87 | 35.12
74.99 | 0.01 | 15 | 178.46 | 446.14 | 34.2
75 | 0.01 | 10 | 178.72 | 446.81 | 35.28
75.01 | 0.01 | 5 | 177.76 | 444.41 | 34.09
77.49 | 7 | 240 | 1.93 | 4.84 | 4.97
77.5 | 7 | 235 | 1.46 | 3.64 | 4.46
77.51 | 7 | 230 | 1.06 | 2.65 | 3.88
77.51 | 7 | 225 | 0.76 | 1.9 | 3.36
77.51 | 7 | 220 | 0.54 | 1.34 | 3.01
77.52 | 7 | 215 | 0.39 | 0.97 | 2.55
77.51 | 7 | 210 | 0.3 | 0.74 | 2.37
77.5 | 7 | 205 | 0.23 | 0.57 | 2.1
77.5 | 7 | 200 | 0.21 | 0.52 | 2.05
77.49 | 7 | 195 | 0.23 | 0.57 | 2.14
77.49 | 7 | 190 | 0.3 | 0.75 | 2.49
77.51 | 7 | 185 | 0.37 | 0.93 | 2.65
77.49 | 7 | 180 | 0.45 | 1.12 | 2.97
77.5 | 7 | 175 | 0.39 | 0.98 | 2.73
77.51 | 7 | 170 | 0.32 | 0.79 | 2.41
77.5 | 7 | 165 | 0.31 | 0.77 | 2.4
77.5 | 7 | 160 | 0.33 | 0.83 | 2.47
77.51 | 7 | 155 | 0.36 | 0.91 | 2.6
77.5 | 7 | 150 | 0.47 | 1.17 | 2.88
77.5 | 7 | 145 | 0.59 | 1.48 | 3.09
77.49 | 7 | 140 | 0.77 | 1.93 | 3.25
77.49 | 7 | 135 | 1.08 | 2.7 | 3.84
77.49 | 7 | 130 | 1.48 | 3.7 | 4.46
77.49 | 7 | 125 | 1.9 | 4.74 | 4.83
77.49 | 7 | 120 | 2.47 | 6.17 | 5.34
77.49 | 7 | 115 | 3.23 | 8.07 | 6.74
77.5 | 7 | 110 | 3.99 | 9.97 | 7.85
77.5 | 7 | 105 | 4.71 | 11.77 | 8.62
77.5 | 7 | 102 | 5.12 | 12.8 | 9.36
77.5 | 7 | 99 | 5.5 | 13.75 | 10.27
77.5 | 7 | 96 | 5.9 | 14.75 | 10.49
77.5 | 7 | 94 | 6.7 | 16.75 | 10.9
77.5 | 7 | 92 | 7.45 | 18.62 | 10.71
77.5 | 7 | 90 | 6.43 | 16.08 | 10.56
77.5 | 7 | 88 | 6.08 | 15.19 | 10.48
77.51 | 7 | 86 | 5.76 | 14.4 | 9.89
77.51 | 7 | 84 | 5.48 | 13.69 | 9.54
77.51 | 7 | 81 | 4.99 | 12.47 | 8.85
77.5 | 7 | 78 | 4.5 | 11.26 | 8.29
77.5 | 7 | 75 | 4.03 | 10.07 | 7.65
77.5 | 7 | 70 | 3.25 | 8.13 | 6.7
77.51 | 7 | 65 | 2.52 | 6.29 | 5.66
77.51 | 7 | 60 | 1.86 | 4.64 | 4.69
77.49 | 7 | 55 | 1.44 | 3.6 | 4.38
77.5 | 7 | 50 | 1.05 | 2.63 | 3.83
77.51 | 7 | 45 | 0.74 | 1.85 | 3.31
77.5 | 7 | 40 | 0.54 | 1.36 | 2.99
77.5 | 7 | 35 | 0.4 | 1.01 | 2.7
77.5 | 7 | 30 | 0.31 | 0.79 | 2.55
77.49 | 7 | 25 | 0.26 | 0.66 | 2.33
77.5 | 7 | 20 | 0.24 | 0.59 | 2.24
77.51 | 7 | 15 | 0.24 | 0.61 | 2.32
77.5 | 7 | 10 | 0.3 | 0.75 | 2.51
77.49 | 7 | 5 | 0.39 | 0.96 | 2.68
77.5 | 5 | 240 | 4.2 | 10.51 | 7.04
77.49 | 5 | 235 | 3.73 | 9.32 | 6.81
77.5 | 5 | 230 | 3.25 | 8.12 | 6.2
77.51 | 5 | 225 | 2.86 | 7.15 | 5.69
77.51 | 5 | 220 | 2.53 | 6.33 | 5.34
77.51 | 5 | 215 | 2.24 | 5.6 | 4.93
77.5 | 5 | 210 | 2.13 | 5.33 | 4.97
77.5 | 5 | 205 | 1.99 | 4.97 | 4.64
77.51 | 5 | 200 | 1.97 | 4.93 | 4.67
77.51 | 5 | 195 | 2 | 5 | 4.75
77.51 | 5 | 190 | 2.08 | 5.21 | 4.69
77.51 | 5 | 185 | 2.25 | 5.63 | 4.81
77.51 | 5 | 180 | 2.35 | 5.87 | 4.85
77.5 | 5 | 175 | 2.35 | 5.88 | 5
77.5 | 5 | 170 | 2.3 | 5.74 | 4.94
77.51 | 5 | 165 | 2.25 | 5.61 | 4.87
77.51 | 5 | 160 | 2.27 | 5.67 | 5.05
77.51 | 5 | 155 | 2.32 | 5.79 | 5
77.5 | 5 | 150 | 2.52 | 6.29 | 5.44
77.49 | 5 | 145 | 2.66 | 6.65 | 5.36
77.49 | 5 | 140 | 3.04 | 7.59 | 6.08
77.49 | 5 | 135 | 3.37 | 8.41 | 6.39
77.49 | 5 | 130 | 3.84 | 9.61 | 7.22
77.49 | 5 | 125 | 4.35 | 10.87 | 7.87
77.5 | 5 | 120 | 4.91 | 12.26 | 8.39
77.5 | 5 | 115 | 5.57 | 13.92 | 9.07
77.5 | 5 | 110 | 6.28 | 15.7 | 9.9
77.5 | 5 | 105 | 7.01 | 17.53 | 11.08
77.5 | 5 | 102 | 7.31 | 18.27 | 11.11
77.51 | 5 | 99 | 7.58 | 18.96 | 11.54
77.51 | 5 | 96 | 8.11 | 20.28 | 11.97
77.5 | 5 | 94 | 9.12 | 22.8 | 12.66
77.5 | 5 | 92 | 9.81 | 24.52 | 11.94
77.5 | 5 | 90 | 8.86 | 22.15 | 12.18
77.5 | 5 | 88 | 8.37 | 20.92 | 11.72
77.49 | 5 | 86 | 8.06 | 20.15 | 11.51
77.49 | 5 | 84 | 7.75 | 19.36 | 11.14
77.49 | 5 | 81 | 7.31 | 18.27 | 10.79
77.49 | 5 | 78 | 6.82 | 17.05 | 10.15
77.49 | 5 | 75 | 6.35 | 15.87 | 9.69
77.49 | 5 | 70 | 5.61 | 14.03 | 9
77.5 | 5 | 65 | 4.91 | 12.28 | 8.22
77.5 | 5 | 60 | 4.29 | 10.72 | 7.46
77.5 | 5 | 55 | 3.74 | 9.36 | 6.83
77.5 | 5 | 50 | 3.29 | 8.21 | 6.27
77.51 | 5 | 45 | 2.87 | 7.18 | 5.85
77.51 | 5 | 40 | 2.54 | 6.35 | 5.38
77.5 | 5 | 35 | 2.31 | 5.79 | 5.16
77.5 | 5 | 30 | 2.11 | 5.27 | 4.78
77.5 | 5 | 25 | 2.01 | 5.04 | 4.77
77.51 | 5 | 20 | 1.97 | 4.92 | 4.68
77.51 | 5 | 15 | 2 | 4.99 | 4.67
77.51 | 5 | 10 | 2.08 | 5.2 | 4.68
77.5 | 5 | 5 | 2.29 | 5.73 | 4.93
77.5 | 3 | 240 | 8.7 | 21.75 | 11.05
77.49 | 3 | 235 | 8.21 | 20.52 | 10.36
77.5 | 3 | 230 | 7.84 | 19.61 | 10.09
77.51 | 3 | 225 | 7.57 | 18.92 | 10.09
77.5 | 3 | 220 | 7.25 | 18.13 | 9.48
77.5 | 3 | 215 | 7.08 | 17.7 | 9.26
77.5 | 3 | 210 | 6.95 | 17.38 | 8.93
77.5 | 3 | 205 | 6.95 | 17.37 | 8.92
77.5 | 3 | 200 | 7.05 | 17.63 | 8.94
77.51 | 3 | 195 | 7.2 | 18.01 | 8.83
77.51 | 3 | 190 | 7.51 | 18.78 | 9.04
77.51 | 3 | 185 | 7.83 | 19.58 | 8.7
77.51 | 3 | 180 | 8.06 | 20.16 | 8.86
77.51 | 3 | 175 | 7.98 | 19.96 | 8.89
77.5 | 3 | 170 | 7.83 | 19.59 | 9.1
77.5 | 3 | 165 | 7.65 | 19.13 | 9.12
77.51 | 3 | 160 | 7.54 | 18.86 | 9.38
77.51 | 3 | 155 | 7.44 | 18.6 | 9.43
77.5 | 3 | 150 | 7.46 | 18.66 | 9.58
77.5 | 3 | 145 | 7.51 | 18.77 | 9.43
77.5 | 3 | 140 | 7.77 | 19.42 | 10.07
77.49 | 3 | 135 | 7.98 | 19.95 | 10.15
77.49 | 3 | 130 | 8.35 | 20.88 | 10.62
77.49 | 3 | 125 | 8.8 | 21.99 | 11.28
77.5 | 3 | 120 | 9.27 | 23.16 | 11.46
77.5 | 3 | 115 | 9.92 | 24.81 | 12.2
77.5 | 3 | 110 | 10.59 | 26.47 | 12.27
77.5 | 3 | 105 | 11.24 | 28.09 | 12.82
77.5 | 3 | 102 | 11.5 | 28.75 | 13.34
77.5 | 3 | 99 | 11.8 | 29.51 | 13.82
77.5 | 3 | 96 | 12.45 | 31.13 | 13.69
77.5 | 3 | 94 | 13.62 | 34.06 | 14.2
77.5 | 3 | 92 | 14.38 | 35.95 | 13.82
77.51 | 3 | 90 | 13.44 | 33.6 | 13.69
77.5 | 3 | 88 | 12.82 | 32.04 | 13.65
77.5 | 3 | 86 | 12.4 | 30.99 | 13.41
77.5 | 3 | 84 | 12.04 | 30.09 | 13.22
77.5 | 3 | 81 | 11.56 | 28.89 | 12.96
77.5 | 3 | 78 | 11.14 | 27.85 | 12.84
77.49 | 3 | 75 | 10.61 | 26.52 | 12.1
77.5 | 3 | 70 | 9.88 | 24.71 | 11.81
77.51 | 3 | 65 | 9.24 | 23.09 | 11.36
77.5 | 3 | 60 | 8.64 | 21.61 | 10.64
77.49 | 3 | 55 | 8.24 | 20.6 | 10.54
77.5 | 3 | 50 | 7.89 | 19.72 | 10.23
77.51 | 3 | 45 | 7.51 | 18.78 | 10.01
77.51 | 3 | 40 | 7.23 | 18.07 | 9.51
77.5 | 3 | 35 | 7.05 | 17.62 | 9.3
77.49 | 3 | 30 | 6.95 | 17.38 | 9.11
77.5 | 3 | 25 | 6.9 | 17.25 | 8.82
77.5 | 3 | 20 | 6.98 | 17.45 | 8.79
77.51 | 3 | 15 | 7.14 | 17.84 | 8.63
77.51 | 3 | 10 | 7.43 | 18.56 | 8.72
77.51 | 3 | 5 | 7.84 | 19.61 | 8.88
77.5 | 2 | 240 | 12.82 | 32.05 | 12.86
77.5 | 2 | 235 | 12.45 | 31.11 | 12.85
77.5 | 2 | 230 | 12.16 | 30.4 | 12.81
77.5 | 2 | 225 | 11.91 | 29.77 | 12.56
77.5 | 2 | 220 | 11.74 | 29.36 | 12.37
77.5 | 2 | 215 | 11.66 | 29.14 | 12
77.5 | 2 | 210 | 11.77 | 29.42 | 12.4
77.49 | 2 | 205 | 11.82 | 29.56 | 11.75
77.5 | 2 | 200 | 12.1 | 30.25 | 11.71
77.51 | 2 | 195 | 12.48 | 31.19 | 11.6
77.51 | 2 | 190 | 12.98 | 32.44 | 11.62
77.51 | 2 | 185 | 13.61 | 34.03 | 11.77
77.5 | 2 | 180 | 13.94 | 34.85 | 12.09
77.51 | 2 | 175 | 13.79 | 34.49 | 12.01
77.51 | 2 | 170 | 13.47 | 33.67 | 12.03
77.5 | 2 | 165 | 13.15 | 32.87 | 12.51
77.5 | 2 | 160 | 12.79 | 31.98 | 12.42
77.52 | 2 | 155 | 12.51 | 31.26 | 12.48
77.5 | 2 | 150 | 12.27 | 30.67 | 12.55
77.49 | 2 | 145 | 12.28 | 30.71 | 12.79
77.49 | 2 | 140 | 12.39 | 30.97 | 13.27
77.49 | 2 | 135 | 12.49 | 31.23 | 13.18
77.49 | 2 | 130 | 12.73 | 31.83 | 13.28
77.49 | 2 | 125 | 13.12 | 32.81 | 13.46
77.5 | 2 | 120 | 13.6 | 33.99 | 13.57
77.5 | 2 | 115 | 14.23 | 35.56 | 13.75
77.5 | 2 | 110 | 14.97 | 37.43 | 13.99
77.5 | 2 | 105 | 15.62 | 39.04 | 14.38
77.5 | 2 | 102 | 15.82 | 39.56 | 14.34
77.5 | 2 | 99 | 16.07 | 40.19 | 14.31
77.5 | 2 | 96 | 17 | 42.5 | 14.97
77.5 | 2 | 94 | 18.27 | 45.67 | 15.18
77.51 | 2 | 92 | 19.31 | 48.27 | 17.01
77.51 | 2 | 90 | 18.14 | 45.36 | 14.91
77.5 | 2 | 88 | 17.4 | 43.49 | 14.64
77.5 | 2 | 86 | 16.85 | 42.12 | 14.35
77.49 | 2 | 84 | 16.4 | 40.99 | 14.17
77.49 | 2 | 81 | 15.89 | 39.72 | 14.26
77.5 | 2 | 78 | 15.36 | 38.39 | 13.93
77.5 | 2 | 75 | 14.91 | 37.26 | 14.03
77.5 | 2 | 70 | 14.07 | 35.18 | 13.63
77.5 | 2 | 65 | 13.37 | 33.43 | 13.29
77.5 | 2 | 60 | 12.86 | 32.15 | 13.29
77.49 | 2 | 55 | 12.43 | 31.08 | 13.01
77.51 | 2 | 50 | 12.14 | 30.35 | 12.98
77.51 | 2 | 45 | 11.85 | 29.62 | 12.86
77.5 | 2 | 40 | 11.69 | 29.21 | 12.5
77.5 | 2 | 35 | 11.61 | 29.04 | 12.26
77.5 | 2 | 30 | 11.63 | 29.08 | 12.09
77.5 | 2 | 25 | 11.78 | 29.44 | 12.14
77.5 | 2 | 20 | 12 | 30.01 | 11.81
77.51 | 2 | 15 | 12.4 | 31.01 | 11.74
77.52 | 2 | 10 | 12.94 | 32.35 | 11.68
77.51 | 2 | 5 | 13.59 | 33.98 | 11.82
77.5 | 1.5 | 240 | 16.3 | 40.74 | 13.84
77.49 | 1.5 | 235 | 15.92 | 39.79 | 14.06
77.5 | 1.5 | 230 | 15.62 | 39.04 | 13.8
77.51 | 1.5 | 225 | 15.49 | 38.73 | 14.09
77.5 | 1.5 | 220 | 15.33 | 38.32 | 13.53
77.5 | 1.5 | 215 | 15.43 | 38.57 | 13.83
77.5 | 1.5 | 210 | 15.55 | 38.89 | 13.57
77.49 | 1.5 | 205 | 15.84 | 39.6 | 13.64
77.49 | 1.5 | 200 | 16.25 | 40.63 | 13.36
77.51 | 1.5 | 195 | 16.88 | 42.21 | 13.79
77.51 | 1.5 | 190 | 17.53 | 43.82 | 13.78
77.51 | 1.5 | 185 | 18.29 | 45.71 | 13.89
77.5 | 1.5 | 180 | 18.63 | 46.57 | 14
77.51 | 1.5 | 175 | 18.5 | 46.26 | 13.99
77.51 | 1.5 | 170 | 18.08 | 45.2 | 14.09
77.5 | 1.5 | 165 | 17.63 | 44.07 | 14.49
77.5 | 1.5 | 160 | 17.09 | 42.71 | 14.14
77.52 | 1.5 | 155 | 16.67 | 41.67 | 14.56
77.5 | 1.5 | 150 | 16.29 | 40.72 | 14.53
77.49 | 1.5 | 145 | 16.12 | 40.3 | 14.38
77.49 | 1.5 | 140 | 16.09 | 40.22 | 14.47
77.5 | 1.5 | 135 | 16.18 | 40.46 | 14.54
77.49 | 1.5 | 130 | 16.4 | 41 | 14.68
77.49 | 1.5 | 125 | 16.73 | 41.82 | 14.46
77.5 | 1.5 | 120 | 17.25 | 43.14 | 14.67
77.5 | 1.5 | 115 | 17.93 | 44.84 | 14.79
77.5 | 1.5 | 110 | 18.72 | 46.8 | 15.05
77.5 | 1.5 | 105 | 19.36 | 48.39 | 15.24
77.5 | 1.5 | 102 | 19.53 | 48.83 | 14.91
77.5 | 1.5 | 99 | 19.85 | 49.63 | 14.85
77.5 | 1.5 | 96 | 20.83 | 52.06 | 15.07
77.5 | 1.5 | 94 | 22.12 | 55.31 | 15.17
77.5 | 1.5 | 92 | 23.03 | 57.58 | 16.08
77.5 | 1.5 | 90 | 22.11 | 55.27 | 15.34
77.5 | 1.5 | 88 | 21.26 | 53.14 | 15.16
77.51 | 1.5 | 86 | 20.65 | 51.62 | 15.08
77.51 | 1.5 | 84 | 20.13 | 50.33 | 14.93
77.5 | 1.5 | 81 | 19.5 | 48.75 | 14.72
77.5 | 1.5 | 78 | 18.95 | 47.37 | 14.56
77.5 | 1.5 | 75 | 18.49 | 46.22 | 14.97
77.5 | 1.5 | 70 | 17.59 | 43.98 | 14.62
77.5 | 1.5 | 65 | 16.87 | 42.17 | 14.49
77.51 | 1.5 | 60 | 16.38 | 40.94 | 14.45
77.51 | 1.5 | 55 | 15.86 | 39.66 | 14.25
77.5 | 1.5 | 50 | 15.53 | 38.82 | 14.03
77.5 | 1.5 | 45 | 15.39 | 38.46 | 14.17
77.5 | 1.5 | 40 | 15.25 | 38.12 | 13.75
77.5 | 1.5 | 35 | 15.26 | 38.16 | 13.61
77.5 | 1.5 | 30 | 15.45 | 38.63 | 13.73
77.5 | 1.5 | 25 | 15.77 | 39.42 | 13.95
77.5 | 1.5 | 20 | 16.18 | 40.44 | 13.67
77.5 | 1.5 | 15 | 16.8 | 41.99 | 13.8
77.51 | 1.5 | 10 | 17.56 | 43.91 | 13.86
77.5 | 1.5 | 5 | 18.35 | 45.87 | 14.01
77.5 | 1 | 240 | 21.96 | 54.91 | 15.34
77.49 | 1 | 235 | 21.49 | 53.73 | 15.13
77.5 | 1 | 230 | 21.27 | 53.16 | 15.32
77.51 | 1 | 225 | 21.08 | 52.7 | 15.08
77.5 | 1 | 220 | 21.16 | 52.89 | 15.61
77.5 | 1 | 215 | 21.22 | 53.05 | 15.06
77.51 | 1 | 210 | 21.55 | 53.88 | 15.17
77.49 | 1 | 205 | 22.04 | 55.11 | 15.43
77.49 | 1 | 200 | 22.73 | 56.83 | 15.5
77.51 | 1 | 195 | 23.48 | 58.7 | 15.51
77.51 | 1 | 190 | 24.4 | 60.99 | 16.07
77.51 | 1 | 185 | 25.21 | 63.03 | 15.98
77.51 | 1 | 180 | 25.7 | 64.25 | 16.28
77.51 | 1 | 175 | 25.7 | 64.24 | 16.72
77.5 | 1 | 170 | 25.19 | 62.98 | 16.5
77.51 | 1 | 165 | 24.52 | 61.31 | 16.56
77.5 | 1 | 160 | 23.81 | 59.53 | 16.42
77.51 | 1 | 155 | 23.24 | 58.09 | 16.55
77.51 | 1 | 150 | 22.67 | 56.67 | 16.43
77.5 | 1 | 145 | 22.31 | 55.77 | 16.07
77.49 | 1 | 140 | 22.16 | 55.41 | 16.14
77.49 | 1 | 135 | 22.15 | 55.38 | 15.84
77.49 | 1 | 130 | 22.42 | 56.06 | 16.34
77.49 | 1 | 125 | 22.74 | 56.85 | 16.03
77.49 | 1 | 120 | 23.32 | 58.3 | 16.14
77.5 | 1 | 115 | 24.11 | 60.28 | 16.56
77.5 | 1 | 110 | 24.89 | 62.23 | 16.36
77.5 | 1 | 105 | 25.54 | 63.85 | 16.12
77.5 | 1 | 102 | 25.77 | 64.43 | 15.67
77.5 | 1 | 99 | 26.27 | 65.67 | 15.88
77.5 | 1 | 96 | 27.33 | 68.32 | 15.68
77.5 | 1 | 94 | 28.79 | 71.98 | 16.38
77.5 | 1 | 92 | 29.58 | 73.94 | 16.68
77.5 | 1 | 90 | 28.73 | 71.82 | 16.2
77.5 | 1 | 88 | 27.73 | 69.33 | 16
77.51 | 1 | 86 | 26.95 | 67.38 | 15.7
77.51 | 1 | 84 | 26.28 | 65.71 | 15.57
77.49 | 1 | 81 | 25.53 | 63.83 | 15.52
77.5 | 1 | 78 | 24.94 | 62.36 | 15.83
77.5 | 1 | 75 | 24.26 | 60.65 | 15.64
77.5 | 1 | 70 | 23.29 | 58.22 | 15.57
77.5 | 1 | 65 | 22.58 | 56.46 | 15.98
77.51 | 1 | 60 | 21.88 | 54.7 | 15.72
77.5 | 1 | 55 | 21.42 | 53.55 | 15.6
77.5 | 1 | 50 | 21.15 | 52.88 | 15.87
77.51 | 1 | 45 | 20.98 | 52.45 | 15.61
77.5 | 1 | 40 | 20.95 | 52.37 | 15.27
77.5 | 1 | 35 | 21.2 | 53 | 15.73
77.49 | 1 | 30 | 21.52 | 53.8 | 15.65
77.5 | 1 | 25 | 22.11 | 55.27 | 16.21
77.5 | 1 | 20 | 22.75 | 56.87 | 16.01
77.5 | 1 | 15 | 23.58 | 58.95 | 16.03
77.51 | 1 | 10 | 24.57 | 61.43 | 16.33
77.51 | 1 | 5 | 25.5 | 63.76 | 16.68
77.5 | 0.7 | 240 | 28.16 | 70.41 | 16.56
77.5 | 0.7 | 235 | 27.7 | 69.25 | 16.57
77.5 | 0.7 | 230 | 27.31 | 68.28 | 15.88
77.51 | 0.7 | 225 | 27.27 | 68.17 | 16.38
77.5 | 0.7 | 220 | 27.36 | 68.4 | 16.5
77.5 | 0.7 | 215 | 27.61 | 69.03 | 16.53
77.5 | 0.7 | 210 | 27.99 | 69.97 | 16.37
77.5 | 0.7 | 205 | 28.68 | 71.7 | 16.9
77.49 | 0.7 | 200 | 29.45 | 73.63 | 16.99
77.51 | 0.7 | 195 | 30.41 | 76.02 | 17.42
77.5 | 0.7 | 190 | 31.35 | 78.37 | 17.58
77.51 | 0.7 | 185 | 32.28 | 80.7 | 17.8
77.51 | 0.7 | 180 | 32.81 | 82.03 | 18.23
77.5 | 0.7 | 175 | 32.76 | 81.9 | 18.02
77.51 | 0.7 | 170 | 32.38 | 80.96 | 18.36
77.5 | 0.7 | 165 | 31.68 | 79.21 | 18.23
77.49 | 0.7 | 160 | 30.86 | 77.16 | 17.81
77.51 | 0.7 | 155 | 30.14 | 75.35 | 17.67
77.5 | 0.7 | 150 | 29.42 | 73.55 | 17.4
77.5 | 0.7 | 145 | 29.14 | 72.85 | 17.8
77.5 | 0.7 | 140 | 28.84 | 72.11 | 17.4
77.48 | 0.7 | 135 | 28.69 | 71.73 | 16.71
77.49 | 0.7 | 130 | 28.98 | 72.45 | 17.11
77.49 | 0.7 | 125 | 29.45 | 73.63 | 17.27
77.5 | 0.7 | 120 | 30 | 75.01 | 17.15
77.49 | 0.7 | 115 | 30.88 | 77.2 | 17.44
77.5 | 0.7 | 110 | 31.75 | 79.38 | 17.48
77.5 | 0.7 | 105 | 32.32 | 80.79 | 16.5
77.5 | 0.7 | 102 | 32.77 | 81.91 | 16.73
77.5 | 0.7 | 99 | 33.25 | 83.12 | 16.27
77.5 | 0.7 | 96 | 34.57 | 86.44 | 16.55
77.5 | 0.7 | 94 | 35.96 | 89.89 | 16.85
77.5 | 0.7 | 92 | 36.71 | 91.78 | 17.05
77.51 | 0.7 | 90 | 36.1 | 90.24 | 17.09
77.5 | 0.7 | 88 | 35.02 | 87.55 | 16.94
77.5 | 0.7 | 86 | 34.06 | 85.16 | 16.47
77.5 | 0.7 | 84 | 33.3 | 83.25 | 16.39
77.5 | 0.7 | 81 | 32.33 | 80.82 | 16.2
77.5 | 0.7 | 78 | 31.54 | 78.85 | 16.5
77.5 | 0.7 | 75 | 30.79 | 76.97 | 16.6
77.5 | 0.7 | 70 | 29.7 | 74.25 | 16.64
77.5 | 0.7 | 65 | 28.78 | 71.94 | 16.59
77.5 | 0.7 | 60 | 28.02 | 70.05 | 16.45
77.51 | 0.7 | 55 | 27.5 | 68.75 | 16.45
77.52 | 0.7 | 50 | 27.22 | 68.04 | 16.89
77.51 | 0.7 | 45 | 27.05 | 67.62 | 16.8
77.5 | 0.7 | 40 | 27.12 | 67.81 | 16.69
77.5 | 0.7 | 35 | 27.33 | 68.33 | 16.47
77.5 | 0.7 | 30 | 27.87 | 69.68 | 17.11
77.5 | 0.7 | 25 | 28.53 | 71.33 | 17.23
77.5 | 0.7 | 20 | 29.33 | 73.32 | 17.24
77.5 | 0.7 | 15 | 30.37 | 75.92 | 17.68
77.51 | 0.7 | 10 | 31.5 | 78.75 | 18.04
77.51 | 0.7 | 5 | 32.46 | 81.14 | 18.19
77.5 | 0.5 | 240 | 35 | 87.49 | 17.41
77.49 | 0.5 | 235 | 34.56 | 86.41 | 17.06
77.5 | 0.5 | 230 | 34.3 | 85.75 | 17.41
77.51 | 0.5 | 225 | 34.24 | 85.59 | 17.42
77.51 | 0.5 | 220 | 34.25 | 85.63 | 17.36
77.51 | 0.5 | 215 | 34.58 | 86.46 | 17.48
77.51 | 0.5 | 210 | 35.08 | 87.71 | 17.85
77.5 | 0.5 | 205 | 35.78 | 89.44 | 18.03
77.5 | 0.5 | 200 | 36.69 | 91.71 | 18.5
77.5 | 0.5 | 195 | 37.77 | 94.42 | 19.32
77.49 | 0.5 | 190 | 38.73 | 96.82 | 18.94
77.5 | 0.5 | 185 | 39.75 | 99.38 | 19.19
77.52 | 0.5 | 180 | 40.21 | 100.52 | 19.6
77.49 | 0.5 | 175 | 40.34 | 100.85 | 19.1
77.5 | 0.5 | 170 | 40.46 | 101.14 | 20.96
77.5 | 0.5 | 165 | 39.47 | 98.66 | 19.39
77.52 | 0.5 | 160 | 38.67 | 96.67 | 19.27
77.5 | 0.5 | 155 | 37.9 | 94.75 | 19.6
77.5 | 0.5 | 150 | 37.16 | 92.89 | 18.54
77.5 | 0.5 | 145 | 36.81 | 92.03 | 18.97
77.49 | 0.5 | 140 | 36.41 | 91.02 | 18.35
77.5 | 0.5 | 135 | 36.37 | 90.94 | 18.26
77.5 | 0.5 | 130 | 36.53 | 91.33 | 18.22
77.51 | 0.5 | 125 | 36.86 | 92.16 | 17.64
77.51 | 0.5 | 120 | 37.51 | 93.77 | 17.74
77.51 | 0.5 | 115 | 38.4 | 95.99 | 17.89
77.5 | 0.5 | 110 | 39.22 | 98.06 | 17.74
77.5 | 0.5 | 105 | 40.21 | 100.53 | 17.55
77.5 | 0.5 | 102 | 40.68 | 101.69 | 17.12
77.5 | 0.5 | 99 | 41.37 | 103.43 | 17.02
77.5 | 0.5 | 96 | 42.6 | 106.5 | 17.2
77.5 | 0.5 | 94 | 43.95 | 109.87 | 17.87
77.5 | 0.5 | 92 | 44.89 | 112.23 | 18.16
77.49 | 0.5 | 90 | 44.6 | 111.49 | 17.81
77.49 | 0.5 | 88 | 43.67 | 109.17 | 17.59
77.5 | 0.5 | 86 | 42.54 | 106.36 | 17.11
77.5 | 0.5 | 84 | 41.6 | 104.01 | 17.04
77.5 | 0.5 | 81 | 40.45 | 101.13 | 17.17
77.5 | 0.5 | 78 | 39.44 | 98.59 | 17.2
77.5 | 0.5 | 75 | 38.46 | 96.16 | 17.04
77.5 | 0.5 | 70 | 37.2 | 93.01 | 17.4
77.51 | 0.5 | 65 | 36.1 | 90.25 | 17.26
77.51 | 0.5 | 60 | 35.26 | 88.16 | 17.29
77.51 | 0.5 | 55 | 34.61 | 86.51 | 17.26
77.52 | 0.5 | 50 | 34.29 | 85.73 | 17.7
77.51 | 0.5 | 45 | 34.05 | 85.13 | 17.38
77.5 | 0.5 | 40 | 34.21 | 85.52 | 17.72
77.5 | 0.5 | 35 | 34.57 | 86.43 | 18.03
77.5 | 0.5 | 30 | 35.07 | 87.68 | 18.11
77.5 | 0.5 | 25 | 35.82 | 89.54 | 18.49
77.5 | 0.5 | 20 | 36.68 | 91.69 | 18.54
77.5 | 0.5 | 15 | 37.8 | 94.51 | 19.22
77.5 | 0.5 | 10 | 38.8 | 96.99 | 18.76
77.5 | 0.5 | 5 | 39.97 | 99.92 | 19.75
77.48 | 0.3 | 240 | 47.93 | 119.83 | 18.51
77.49 | 0.3 | 235 | 47.37 | 118.43 | 18.39
77.51 | 0.3 | 230 | 46.95 | 117.38 | 18.42
77.5 | 0.3 | 225 | 46.91 | 117.26 | 18.41
77.5 | 0.3 | 220 | 47.14 | 117.86 | 18.94
77.5 | 0.3 | 215 | 47.41 | 118.52 | 18.68
77.5 | 0.3 | 210 | 48.05 | 120.12 | 19.11
77.49 | 0.3 | 205 | 48.81 | 122.02 | 19.18
77.49 | 0.3 | 200 | 49.82 | 124.55 | 19.51
77.5 | 0.3 | 195 | 50.93 | 127.32 | 19.87
77.51 | 0.3 | 190 | 52.03 | 130.07 | 20.25
77.51 | 0.3 | 185 | 52.93 | 132.31 | 20.24
77.51 | 0.3 | 180 | 53.63 | 134.08 | 20.21
77.5 | 0.3 | 175 | 54.17 | 135.43 | 20.95
77.5 | 0.3 | 170 | 54.01 | 135.02 | 20.83
77.5 | 0.3 | 165 | 53.66 | 134.15 | 21.31
77.51 | 0.3 | 160 | 53.03 | 132.58 | 21.29
77.5 | 0.3 | 155 | 51.97 | 129.93 | 19.74
77.5 | 0.3 | 150 | 51.52 | 128.81 | 19.86
77.5 | 0.3 | 145 | 51.26 | 128.15 | 20.59
77.5 | 0.3 | 140 | 50.94 | 127.35 | 20.08
77.49 | 0.3 | 135 | 50.88 | 127.2 | 19.85
77.5 | 0.3 | 130 | 51.06 | 127.65 | 19.57
77.5 | 0.3 | 125 | 51.44 | 128.61 | 19.15
77.5 | 0.3 | 120 | 52.21 | 130.53 | 19.43
77.5 | 0.3 | 115 | 53.15 | 132.88 | 19.34
77.5 | 0.3 | 110 | 54.03 | 135.07 | 18.95
77.5 | 0.3 | 105 | 55.08 | 137.69 | 18.65
77.5 | 0.3 | 102 | 55.72 | 139.31 | 18.52
77.5 | 0.3 | 99 | 56.54 | 141.36 | 18.27
77.5 | 0.3 | 96 | 57.77 | 144.43 | 18.5
77.5 | 0.3 | 94 | 58.89 | 147.23 | 19.33
77.5 | 0.3 | 92 | 59.48 | 148.71 | 19.25
77.5 | 0.3 | 90 | 59.47 | 148.66 | 19.18
77.5 | 0.3 | 88 | 58.92 | 147.3 | 19.46
77.51 | 0.3 | 86 | 57.78 | 144.44 | 18.61
77.5 | 0.3 | 84 | 56.83 | 142.08 | 18.51
77.5 | 0.3 | 81 | 55.34 | 138.36 | 18.16
77.5 | 0.3 | 78 | 54.18 | 135.44 | 18.12
77.5 | 0.3 | 75 | 53.04 | 132.61 | 18.43
77.5 | 0.3 | 70 | 51.3 | 128.25 | 18.15
77.5 | 0.3 | 65 | 49.96 | 124.91 | 18.13
77.51 | 0.3 | 60 | 48.96 | 122.39 | 18.26
77.51 | 0.3 | 55 | 48.25 | 120.62 | 18.56
77.51 | 0.3 | 50 | 47.71 | 119.27 | 18.67
77.51 | 0.3 | 45 | 47.58 | 118.95 | 18.82
77.5 | 0.3 | 40 | 47.54 | 118.84 | 18.68
77.5 | 0.3 | 35 | 48.14 | 120.35 | 19.69
77.5 | 0.3 | 30 | 48.44 | 121.1 | 19.1
77.5 | 0.3 | 25 | 49.18 | 122.95 | 19.33
77.5 | 0.3 | 20 | 50.16 | 125.39 | 19.65
77.51 | 0.3 | 15 | 51.5 | 128.74 | 20.56
77.51 | 0.3 | 10 | 52.53 | 131.32 | 20.61
77.5 | 0.3 | 5 | 53.42 | 133.56 | 20.35
77.5 | 0.2 | 240 | 60.25 | 150.62 | 18.89
77.5 | 0.2 | 235 | 59.73 | 149.32 | 19.06
77.49 | 0.2 | 230 | 59.2 | 148 | 19.05
77.5 | 0.2 | 225 | 59.08 | 147.71 | 19.05
77.5 | 0.2 | 220 | 59.31 | 148.29 | 19.51
77.5 | 0.2 | 215 | 59.62 | 149.06 | 19.59
77.5 | 0.2 | 210 | 60.36 | 150.91 | 20.12
77.49 | 0.2 | 205 | 61.24 | 153.09 | 20.52
77.49 | 0.2 | 200 | 62.31 | 155.76 | 20.72
77.5 | 0.2 | 195 | 63.46 | 158.65 | 20.86
77.5 | 0.2 | 190 | 64.59 | 161.47 | 21.49
77.5 | 0.2 | 185 | 65.72 | 164.29 | 21.73
77.51 | 0.2 | 180 | 66.38 | 165.96 | 21.61
77.51 | 0.2 | 175 | 66.96 | 167.39 | 22.12
77.5 | 0.2 | 170 | 67.34 | 168.36 | 23.03
77.5 | 0.2 | 165 | 67.07 | 167.69 | 22.35
77.51 | 0.2 | 160 | 66.53 | 166.33 | 21.84
77.51 | 0.2 | 155 | 65.91 | 164.78 | 21.84
77.51 | 0.2 | 150 | 65.28 | 163.21 | 20.99
77.5 | 0.2 | 145 | 64.94 | 162.36 | 20.72
77.5 | 0.2 | 140 | 64.81 | 162.01 | 20.68
77.5 | 0.2 | 135 | 64.91 | 162.27 | 20.6
77.5 | 0.2 | 130 | 65.27 | 163.18 | 21.04
77.49 | 0.2 | 125 | 65.7 | 164.24 | 20.8
77.5 | 0.2 | 120 | 66.43 | 166.08 | 20.44
77.5 | 0.2 | 115 | 67.19 | 167.99 | 19.89
77.5 | 0.2 | 110 | 68.29 | 170.72 | 19.87
77.5 | 0.2 | 105 | 69.47 | 173.68 | 20.02
77.5 | 0.2 | 102 | 70.2 | 175.51 | 19.76
77.49 | 0.2 | 99 | 70.99 | 177.46 | 19.69
77.49 | 0.2 | 96 | 72.23 | 180.57 | 20.28
77.49 | 0.2 | 94 | 72.83 | 182.07 | 20.23
77.5 | 0.2 | 92 | 73.3 | 183.25 | 20.48
77.5 | 0.2 | 90 | 73.33 | 183.33 | 20.69
77.5 | 0.2 | 88 | 72.96 | 182.41 | 20.54
77.5 | 0.2 | 86 | 72.31 | 180.77 | 20.5
77.5 | 0.2 | 84 | 71.31 | 178.29 | 19.9
77.5 | 0.2 | 81 | 70.02 | 175.05 | 19.7
77.51 | 0.2 | 78 | 68.71 | 171.76 | 19.62
77.51 | 0.2 | 75 | 67.35 | 168.37 | 19.45
77.5 | 0.2 | 70 | 65.39 | 163.48 | 19.22
77.5 | 0.2 | 65 | 64.08 | 160.2 | 19.65
77.51 | 0.2 | 60 | 62.68 | 156.71 | 19.1
77.51 | 0.2 | 55 | 61.8 | 154.49 | 19.28
77.51 | 0.2 | 50 | 61.26 | 153.14 | 19.72
77.5 | 0.2 | 45 | 61.18 | 152.96 | 20.27
77.49 | 0.2 | 40 | 61.03 | 152.58 | 19.81
77.49 | 0.2 | 35 | 61.32 | 153.29 | 20.08
77.5 | 0.2 | 30 | 61.81 | 154.53 | 20.08
77.5 | 0.2 | 25 | 62.88 | 157.19 | 21.41
77.5 | 0.2 | 20 | 63.54 | 158.85 | 20.9
77.5 | 0.2 | 15 | 64.59 | 161.48 | 21.48
77.51 | 0.2 | 10 | 65.62 | 164.05 | 21.67
77.51 | 0.2 | 5 | 66.55 | 166.38 | 21.75
77.48 | 0.15 | 240 | 70.4 | 175.99 | 19.94
77.48 | 0.15 | 235 | 69.67 | 174.18 | 20.18
77.51 | 0.15 | 230 | 68.92 | 172.31 | 19.99
77.49 | 0.15 | 225 | 68.99 | 172.48 | 20.38
77.5 | 0.15 | 220 | 69.2 | 173.01 | 20.85
77.5 | 0.15 | 215 | 69.52 | 173.79 | 20.87
77.5 | 0.15 | 210 | 69.99 | 174.98 | 20.57
77.49 | 0.15 | 205 | 70.96 | 177.39 | 20.98
77.49 | 0.15 | 200 | 72.11 | 180.27 | 21.43
77.51 | 0.15 | 195 | 73.19 | 182.97 | 22.14
77.51 | 0.15 | 190 | 74.11 | 185.26 | 21.96
77.5 | 0.15 | 185 | 75.15 | 187.87 | 21.8
77.5 | 0.15 | 180 | 76.13 | 190.32 | 22.42
77.5 | 0.15 | 175 | 77.03 | 192.58 | 22.86
77.5 | 0.15 | 170 | 77.21 | 193.03 | 22.79
77.49 | 0.15 | 165 | 77.41 | 193.52 | 23.23
77.5 | 0.15 | 160 | 77.19 | 192.97 | 22.7
77.51 | 0.15 | 155 | 76.58 | 191.44 | 22.14
77.5 | 0.15 | 150 | 76.32 | 190.79 | 21.91
77.49 | 0.15 | 145 | 76.09 | 190.22 | 21.58
77.5 | 0.15 | 140 | 75.84 | 189.59 | 20.91
77.5 | 0.15 | 135 | 75.97 | 189.94 | 21.07
77.5 | 0.15 | 130 | 76.36 | 190.89 | 21.24
77.5 | 0.15 | 125 | 76.97 | 192.44 | 21.42
77.51 | 0.15 | 120 | 77.61 | 194.01 | 21.06
77.5 | 0.15 | 115 | 78.57 | 196.42 | 21.11
77.5 | 0.15 | 110 | 79.56 | 198.89 | 20.85
77.49 | 0.15 | 105 | 80.57 | 201.43 | 20.52
77.49 | 0.15 | 102 | 81.55 | 203.87 | 20.92
77.5 | 0.15 | 99 | 82.23 | 205.59 | 20.75
77.49 | 0.15 | 96 | 83.13 | 207.82 | 21.22
77.49 | 0.15 | 94 | 83.61 | 209.03 | 21.47
77.5 | 0.15 | 92 | 83.98 | 209.96 | 22
77.5 | 0.15 | 90 | 83.89 | 209.73 | 21.73
77.5 | 0.15 | 88 | 83.51 | 208.77 | 21.64
77.5 | 0.15 | 86 | 82.99 | 207.47 | 21.38
77.5 | 0.15 | 84 | 82.15 | 205.37 | 20.81
77.5 | 0.15 | 81 | 81.05 | 202.62 | 20.98
77.5 | 0.15 | 78 | 79.78 | 199.45 | 20.75
77.51 | 0.15 | 75 | 78.54 | 196.36 | 20.75
77.5 | 0.15 | 70 | 76.49 | 191.23 | 20.43
77.5 | 0.15 | 65 | 75.04 | 187.61 | 20.37
77.5 | 0.15 | 60 | 73.66 | 184.16 | 20.31
77.51 | 0.15 | 55 | 72.65 | 181.62 | 20.11
77.51 | 0.15 | 50 | 72.05 | 180.14 | 20.33
77.5 | 0.15 | 45 | 71.67 | 179.18 | 20.48
77.5 | 0.15 | 40 | 71.76 | 179.4 | 20.7
77.49 | 0.15 | 35 | 71.89 | 179.72 | 20.71
77.5 | 0.15 | 30 | 72.65 | 181.62 | 21.52
77.5 | 0.15 | 25 | 72.94 | 182.36 | 21.12
77.5 | 0.15 | 20 | 73.84 | 184.59 | 21.48
77.5 | 0.15 | 15 | 74.54 | 186.34 | 21.08
77.51 | 0.15 | 10 | 75.82 | 189.55 | 22.44
77.51 | 0.15 | 5 | 76.61 | 191.54 | 22.68
77.5 | 0.1 | 240 | 86.25 | 215.62 | 21.32
77.49 | 0.1 | 235 | 85.54 | 213.84 | 22.01
77.5 | 0.1 | 230 | 84.65 | 211.62 | 21.64
77.5 | 0.1 | 225 | 84.27 | 210.69 | 21.45
77.5 | 0.1 | 220 | 84.15 | 210.37 | 21.3
77.5 | 0.1 | 215 | 84.74 | 211.86 | 22.36
77.5 | 0.1 | 210 | 85.16 | 212.89 | 22.16
77.49 | 0.1 | 205 | 85.92 | 214.8 | 22.67
77.49 | 0.1 | 200 | 86.85 | 217.12 | 22.72
77.5 | 0.1 | 195 | 87.65 | 219.12 | 22.9
77.51 | 0.1 | 190 | 88.49 | 221.22 | 22.63
77.51 | 0.1 | 185 | 89.85 | 224.63 | 23.6
77.51 | 0.1 | 180 | 90.73 | 226.81 | 23.34
77.5 | 0.1 | 175 | 91.95 | 229.87 | 24.25
77.51 | 0.1 | 170 | 92.33 | 230.82 | 23.82
77.5 | 0.1 | 165 | 92.85 | 232.11 | 23.97
77.51 | 0.1 | 160 | 93.03 | 232.59 | 23.78
77.51 | 0.1 | 155 | 93.07 | 232.68 | 23.93
77.5 | 0.1 | 150 | 93.2 | 233 | 23.6
77.5 | 0.1 | 145 | 93.13 | 232.81 | 23.67
77.5 | 0.1 | 140 | 93.47 | 233.67 | 23.69
77.49 | 0.1 | 135 | 93.18 | 232.94 | 22.14
77.5 | 0.1 | 130 | 93.8 | 234.5 | 22.54
77.49 | 0.1 | 125 | 94.25 | 235.64 | 22.59
77.5 | 0.1 | 120 | 95.01 | 237.53 | 22.12
77.5 | 0.1 | 115 | 95.85 | 239.64 | 22.5
77.49 | 0.1 | 110 | 96.98 | 242.45 | 22.82
77.49 | 0.1 | 105 | 97.69 | 244.24 | 22.24
77.49 | 0.1 | 102 | 98.39 | 245.96 | 22.44
77.49 | 0.1 | 99 | 98.97 | 247.42 | 22.5
77.5 | 0.1 | 96 | 99.29 | 248.21 | 22.48
77.5 | 0.1 | 94 | 99.36 | 248.4 | 22.38
77.5 | 0.1 | 92 | 99.46 | 248.66 | 22.54
77.5 | 0.1 | 90 | 99.46 | 248.64 | 22.49
77.51 | 0.1 | 88 | 99.27 | 248.16 | 22.45
77.5 | 0.1 | 86 | 99.11 | 247.77 | 23.12
77.5 | 0.1 | 84 | 98.91 | 247.29 | 23.02
77.49 | 0.1 | 81 | 98.09 | 245.22 | 22.76
77.49 | 0.1 | 78 | 97.05 | 242.62 | 22.17
77.49 | 0.1 | 75 | 96.24 | 240.6 | 22.25
77.5 | 0.1 | 70 | 94.19 | 235.47 | 21.98
77.5 | 0.1 | 65 | 92.76 | 231.89 | 22.24
77.51 | 0.1 | 60 | 91.28 | 228.21 | 22.21
77.51 | 0.1 | 55 | 90.03 | 225.07 | 21.77
77.51 | 0.1 | 50 | 89.25 | 223.11 | 21.92
77.52 | 0.1 | 45 | 88.47 | 221.17 | 21.95
77.5 | 0.1 | 40 | 88.55 | 221.36 | 22.16
77.49 | 0.1 | 35 | 88.79 | 221.97 | 22.3
77.48 | 0.1 | 30 | 89.17 | 222.93 | 22.81
77.48 | 0.1 | 25 | 89.68 | 224.2 | 23.08
77.49 | 0.1 | 20 | 89.79 | 224.47 | 22.39
77.5 | 0.1 | 15 | 90.29 | 225.73 | 22.5
77.51 | 0.1 | 10 | 91.26 | 228.15 | 23.52
77.51 | 0.1 | 5 | 91.89 | 229.71 | 24.08
77.5 | 0.07 | 240 | 100.79 | 251.98 | 23.37
77.49 | 0.07 | 235 | 99.86 | 249.66 | 23.03
77.5 | 0.07 | 230 | 99.07 | 247.68 | 23.2
77.51 | 0.07 | 225 | 98.52 | 246.31 | 23.41
77.5 | 0.07 | 220 | 98.37 | 245.92 | 23.17
77.5 | 0.07 | 215 | 98.77 | 246.94 | 23.97
77.5 | 0.07 | 210 | 98.82 | 247.05 | 23.39
77.5 | 0.07 | 205 | 99.49 | 248.73 | 23.98
77.49 | 0.07 | 200 | 100.32 | 250.79 | 23.9
77.5 | 0.07 | 195 | 101.34 | 253.35 | 24.04
77.51 | 0.07 | 190 | 101.95 | 254.88 | 23.81
77.51 | 0.07 | 185 | 103.14 | 257.85 | 24.78
77.5 | 0.07 | 180 | 103.96 | 259.89 | 24.32
77.51 | 0.07 | 175 | 105.13 | 262.83 | 25.01
77.5 | 0.07 | 170 | 105.96 | 264.91 | 25.23
77.5 | 0.07 | 165 | 106.59 | 266.47 | 24.56
77.51 | 0.07 | 160 | 107.56 | 268.9 | 25.23
77.51 | 0.07 | 155 | 108.02 | 270.04 | 25.83
77.5 | 0.07 | 150 | 108.44 | 271.11 | 24.94
77.5 | 0.07 | 145 | 108.81 | 272.03 | 24.8
77.5 | 0.07 | 140 | 109.04 | 272.59 | 24.33
77.49 | 0.07 | 135 | 109.62 | 274.06 | 24.89
77.5 | 0.07 | 130 | 110.17 | 275.44 | 24.81
77.5 | 0.07 | 125 | 110.7 | 276.75 | 24.29
77.5 | 0.07 | 120 | 111.21 | 278.03 | 24.01
77.5 | 0.07 | 115 | 111.93 | 279.83 | 23.94
77.49 | 0.07 | 110 | 112.54 | 281.36 | 23.73
77.5 | 0.07 | 105 | 113.26 | 283.14 | 23.64
77.49 | 0.07 | 102 | 113.65 | 284.13 | 24.08
77.49 | 0.07 | 99 | 114.18 | 285.44 | 24.28
77.5 | 0.07 | 96 | 114.13 | 285.34 | 24.11
77.49 | 0.07 | 94 | 114.12 | 285.31 | 24.13
77.5 | 0.07 | 92 | 114.21 | 285.52 | 24.49
77.5 | 0.07 | 90 | 113.8 | 284.5 | 23.95
77.5 | 0.07 | 88 | 113.93 | 284.81 | 24.22
77.51 | 0.07 | 86 | 113.5 | 283.76 | 23.83
77.51 | 0.07 | 84 | 113.34 | 283.35 | 23.88
77.5 | 0.07 | 81 | 112.82 | 282.06 | 23.97
77.49 | 0.07 | 78 | 112.22 | 280.55 | 24.18
77.49 | 0.07 | 75 | 111.55 | 278.87 | 24.19
77.49 | 0.07 | 70 | 110.06 | 275.15 | 23.3
77.5 | 0.07 | 65 | 108.64 | 271.59 | 23.43
77.51 | 0.07 | 60 | 107.23 | 268.07 | 23.08
77.52 | 0.07 | 55 | 106.33 | 265.83 | 23.37
77.51 | 0.07 | 50 | 105.43 | 263.58 | 23.82
77.5 | 0.07 | 45 | 104.81 | 262.02 | 23.52
77.51 | 0.07 | 40 | 104.08 | 260.21 | 23.49
77.5 | 0.07 | 35 | 104.32 | 260.79 | 23.66
77.49 | 0.07 | 30 | 104.43 | 261.08 | 23.86
77.48 | 0.07 | 25 | 104.37 | 260.93 | 23.61
77.49 | 0.07 | 20 | 104.71 | 261.78 | 24.16
77.51 | 0.07 | 15 | 105 | 262.5 | 24.61
77.5 | 0.07 | 10 | 105.27 | 263.19 | 24.97
77.51 | 0.07 | 5 | 105.29 | 263.23 | 24.72
77.5 | 0.05 | 240 | 113.6 | 284.01 | 24.94
77.51 | 0.05 | 235 | 112.89 | 282.22 | 24.49
77.5 | 0.05 | 230 | 111.88 | 279.71 | 24.71
77.5 | 0.05 | 225 | 111.69 | 279.23 | 24.73
77.5 | 0.05 | 220 | 111.38 | 278.46 | 24.72
77.5 | 0.05 | 215 | 111.54 | 278.84 | 24.78
77.5 | 0.05 | 210 | 111.56 | 278.89 | 24.79
77.5 | 0.05 | 205 | 112.31 | 280.77 | 24.41
77.49 | 0.05 | 200 | 112.84 | 282.09 | 25.39
77.5 | 0.05 | 195 | 113.46 | 283.65 | 25.36
77.51 | 0.05 | 190 | 114.34 | 285.84 | 25.85
77.5 | 0.05 | 185 | 115.33 | 288.32 | 26.27
77.51 | 0.05 | 180 | 116.25 | 290.64 | 26.43
77.51 | 0.05 | 175 | 117.26 | 293.14 | 26.65
77.5 | 0.05 | 170 | 118.3 | 295.74 | 26.75
77.5 | 0.05 | 165 | 118.93 | 297.32 | 26.19
77.51 | 0.05 | 160 | 120.25 | 300.63 | 27.32
77.51 | 0.05 | 155 | 120.78 | 301.95 | 26.23
77.5 | 0.05 | 150 | 121.72 | 304.31 | 26.29
77.49 | 0.05 | 145 | 122.24 | 305.59 | 25.74
77.5 | 0.05 | 140 | 123.01 | 307.52 | 25.52
77.5 | 0.05 | 135 | 123.52 | 308.81 | 25.69
77.5 | 0.05 | 130 | 124.48 | 311.2 | 26.04
77.5 | 0.05 | 125 | 124.99 | 312.48 | 25.58
77.5 | 0.05 | 120 | 125.59 | 313.97 | 25.71
77.5 | 0.05 | 115 | 126 | 315 | 25.39
77.48 | 0.05 | 110 | 126.92 | 317.31 | 26.07
77.49 | 0.05 | 105 | 127.11 | 317.77 | 24.9
77.5 | 0.05 | 102 | 127.03 | 317.58 | 24.85
77.5 | 0.05 | 99 | 127.12 | 317.81 | 25.39
77.5 | 0.05 | 96 | 127.38 | 318.45 | 25.89
77.51 | 0.05 | 94 | 127.26 | 318.14 | 25.89
77.5 | 0.05 | 92 | 127.16 | 317.9 | 25.66
77.5 | 0.05 | 90 | 127.09 | 317.72 | 25.55
77.5 | 0.05 | 88 | 127 | 317.51 | 25.51
77.5 | 0.05 | 86 | 126.75 | 316.87 | 25.58
77.49 | 0.05 | 84 | 126.51 | 316.28 | 25.41
77.49 | 0.05 | 81 | 126.36 | 315.91 | 25.43
77.49 | 0.05 | 78 | 125.66 | 314.15 | 25.24
77.5 | 0.05 | 75 | 125.02 | 312.56 | 25.07
77.51 | 0.05 | 70 | 123.94 | 309.86 | 25.42
77.5 | 0.05 | 65 | 122.63 | 306.57 | 24.98
77.51 | 0.05 | 60 | 121.81 | 304.53 | 25.24
77.52 | 0.05 | 55 | 120.5 | 301.25 | 24.96
77.51 | 0.05 | 50 | 119.66 | 299.14 | 24.76
77.51 | 0.05 | 45 | 119.13 | 297.81 | 25.29
77.5 | 0.05 | 40 | 118.51 | 296.28 | 24.9
77.5 | 0.05 | 35 | 118.25 | 295.61 | 25.14
77.49 | 0.05 | 30 | 118.29 | 295.74 | 25.59
77.49 | 0.05 | 25 | 118.32 | 295.8 | 26.23
77.5 | 0.05 | 20 | 117.94 | 294.84 | 25.76
77.5 | 0.05 | 15 | 118.02 | 295.04 | 26.03
77.51 | 0.05 | 10 | 117.92 | 294.8 | 26.17
77.51 | 0.05 | 5 | 117.94 | 294.84 | 27.33
77.5 | 0.03 | 240 | 129.77 | 324.43 | 28.31
77.49 | 0.03 | 235 | 129.68 | 324.21 | 27.79
77.5 | 0.03 | 230 | 129.19 | 322.98 | 28
77.51 | 0.03 | 225 | 128.43 | 321.07 | 27.28
77.5 | 0.03 | 220 | 128.32 | 320.79 | 27.51
77.5 | 0.03 | 215 | 128.59 | 321.49 | 27.4
77.5 | 0.03 | 210 | 128.57 | 321.44 | 27.46
77.5 | 0.03 | 205 | 128.93 | 322.33 | 27.91
77.49 | 0.03 | 200 | 129.47 | 323.68 | 28.55
77.5 | 0.03 | 195 | 130.02 | 325.06 | 28.41
77.51 | 0.03 | 190 | 130.36 | 325.9 | 28.72
77.51 | 0.03 | 185 | 130.75 | 326.87 | 27.82
77.51 | 0.03 | 180 | 131.7 | 329.24 | 28.99
77.51 | 0.03 | 175 | 132.25 | 330.61 | 28.17
77.5 | 0.03 | 170 | 133.95 | 334.87 | 30.43
77.5 | 0.03 | 165 | 134.28 | 335.69 | 28.67
77.5 | 0.03 | 160 | 135.61 | 339.02 | 29.58
77.51 | 0.03 | 155 | 136.93 | 342.33 | 31.47
77.5 | 0.03 | 150 | 137.42 | 343.56 | 29.13
77.49 | 0.03 | 145 | 138.73 | 346.82 | 29.87
77.49 | 0.03 | 140 | 139.45 | 348.61 | 28.87
77.5 | 0.03 | 135 | 140.55 | 351.36 | 29.86
77.49 | 0.03 | 130 | 141.26 | 353.15 | 29.86
77.5 | 0.03 | 125 | 142.22 | 355.55 | 29.92
77.5 | 0.03 | 120 | 142.46 | 356.15 | 28.99
77.51 | 0.03 | 115 | 143.14 | 357.86 | 29.34
77.5 | 0.03 | 110 | 143.35 | 358.38 | 29.1
77.49 | 0.03 | 105 | 143.88 | 359.71 | 29.41
77.49 | 0.03 | 102 | 143.85 | 359.63 | 28.97
77.49 | 0.03 | 99 | 144.41 | 361.03 | 29.29
77.5 | 0.03 | 96 | 143.71 | 359.28 | 28.79
77.5 | 0.03 | 94 | 143.72 | 359.3 | 28.59
77.5 | 0.03 | 92 | 143.33 | 358.33 | 28.41
77.51 | 0.03 | 90 | 143.43 | 358.57 | 28.5
77.5 | 0.03 | 88 | 143.09 | 357.73 | 28.88
77.49 | 0.03 | 86 | 143.41 | 358.52 | 28.89
77.49 | 0.03 | 84 | 143.22 | 358.05 | 28.46
77.5 | 0.03 | 81 | 142.95 | 357.37 | 28.71
77.5 | 0.03 | 78 | 142.49 | 356.21 | 28.47
77.5 | 0.03 | 75 | 141.8 | 354.51 | 28.02
77.51 | 0.03 | 70 | 141.43 | 353.56 | 28.74
77.5 | 0.03 | 65 | 140.66 | 351.66 | 28.8
77.5 | 0.03 | 60 | 139.9 | 349.75 | 28.64
77.49 | 0.03 | 55 | 139.08 | 347.69 | 28.32
77.5 | 0.03 | 50 | 138.57 | 346.43 | 29.24
77.52 | 0.03 | 45 | 137.26 | 343.16 | 28.34
77.5 | 0.03 | 40 | 136.55 | 341.38 | 28.41
77.49 | 0.03 | 35 | 135.85 | 339.63 | 29.21
77.49 | 0.03 | 30 | 135.27 | 338.17 | 29.05
77.49 | 0.03 | 25 | 135.03 | 337.57 | 29.21
77.48 | 0.03 | 20 | 134.5 | 336.26 | 29.09
77.49 | 0.03 | 15 | 133.87 | 334.68 | 28.84
77.51 | 0.03 | 10 | 133.56 | 333.9 | 29.84
77.51 | 0.03 | 5 | 132.85 | 332.13 | 29.27
77.5 | 0.02 | 240 | 138.92 | 347.3 | 30.78
77.49 | 0.02 | 235 | 138.8 | 346.99 | 30.84
77.5 | 0.02 | 230 | 138.22 | 345.55 | 30.14
77.5 | 0.02 | 225 | 138.23 | 345.56 | 30.59
77.5 | 0.02 | 220 | 137.96 | 344.91 | 30.18
77.5 | 0.02 | 215 | 137.91 | 344.77 | 29.89
77.5 | 0.02 | 210 | 138.2 | 345.5 | 30.37
77.5 | 0.02 | 205 | 138.4 | 345.99 | 30.15
77.49 | 0.02 | 200 | 138.85 | 347.12 | 30.5
77.5 | 0.02 | 195 | 139.35 | 348.37 | 31.08
77.52 | 0.02 | 190 | 139.14 | 347.85 | 30.52
77.51 | 0.02 | 185 | 140.11 | 350.28 | 32.59
77.51 | 0.02 | 180 | 140.24 | 350.6 | 30.71
77.5 | 0.02 | 175 | 140.93 | 352.32 | 31.08
77.5 | 0.02 | 170 | 141.79 | 354.49 | 31.77
77.5 | 0.02 | 165 | 142.91 | 357.28 | 33.27
77.5 | 0.02 | 160 | 143.03 | 357.58 | 31.26
77.51 | 0.02 | 155 | 143.71 | 359.26 | 31.29
77.5 | 0.02 | 150 | 144.85 | 362.12 | 32.06
77.49 | 0.02 | 145 | 145.84 | 364.6 | 31.58
77.49 | 0.02 | 140 | 146.42 | 366.06 | 31.94
77.49 | 0.02 | 135 | 147.73 | 369.33 | 32.68
77.49 | 0.02 | 130 | 148.35 | 370.87 | 32.72
77.49 | 0.02 | 125 | 148.92 | 372.31 | 31.76
77.5 | 0.02 | 120 | 149.63 | 374.06 | 31.94
77.49 | 0.02 | 115 | 150.22 | 375.55 | 32.19
77.5 | 0.02 | 110 | 150.73 | 376.82 | 32.45
77.5 | 0.02 | 105 | 150.91 | 377.29 | 32.23
77.5 | 0.02 | 102 | 151.06 | 377.66 | 32.26
77.5 | 0.02 | 99 | 151.03 | 377.56 | 32.14
77.5 | 0.02 | 96 | 150.99 | 377.48 | 32.06
77.51 | 0.02 | 94 | 150.96 | 377.41 | 32.3
77.5 | 0.02 | 92 | 151.08 | 377.69 | 31.97
77.49 | 0.02 | 90 | 151.15 | 377.88 | 32.23
77.5 | 0.02 | 88 | 151.06 | 377.64 | 32.03
77.49 | 0.02 | 86 | 150.89 | 377.21 | 31.88
77.5 | 0.02 | 84 | 150.74 | 376.85 | 31.76
77.51 | 0.02 | 81 | 150.5 | 376.26 | 31.85
77.5 | 0.02 | 78 | 150.12 | 375.29 | 31.39
77.51 | 0.02 | 75 | 150.03 | 375.09 | 31.87
77.5 | 0.02 | 70 | 149.07 | 372.69 | 31.12
77.5 | 0.02 | 65 | 148.63 | 371.57 | 31.02
77.5 | 0.02 | 60 | 148.15 | 370.37 | 32.05
77.5 | 0.02 | 55 | 147.6 | 369.01 | 31.89
77.52 | 0.02 | 50 | 146.61 | 366.53 | 31.37
77.52 | 0.02 | 45 | 145.83 | 364.58 | 32.15
77.51 | 0.02 | 40 | 145.12 | 362.81 | 32.11
77.51 | 0.02 | 35 | 144.12 | 360.29 | 31.51
77.52 | 0.02 | 30 | 143.46 | 358.66 | 31.07
77.49 | 0.02 | 25 | 142.66 | 356.65 | 30.83
77.49 | 0.02 | 20 | 142.69 | 356.72 | 31.95
77.49 | 0.02 | 15 | 142.24 | 355.59 | 31.71
77.5 | 0.02 | 10 | 141.58 | 353.96 | 31.56
77.51 | 0.02 | 5 | 141.3 | 353.24 | 31.36
77.5 | 0.015 | 240 | 142.83 | 357.08 | 32.63
77.49 | 0.015 | 235 | 142.89 | 357.23 | 32.48
77.5 | 0.015 | 230 | 142.87 | 357.16 | 32.77
77.5 | 0.015 | 225 | 142.02 | 355.05 | 31.09
77.51 | 0.015 | 220 | 142.43 | 356.08 | 32.29
77.5 | 0.015 | 215 | 142.42 | 356.05 | 32.15
77.52 | 0.015 | 210 | 142.43 | 356.07 | 32.07
77.5 | 0.015 | 205 | 142.59 | 356.47 | 32.49
77.49 | 0.015 | 200 | 142.91 | 357.28 | 32.79
77.5 | 0.015 | 195 | 143.05 | 357.62 | 31.27
77.5 | 0.015 | 190 | 143.3 | 358.26 | 31.5
77.5 | 0.015 | 185 | 143.82 | 359.56 | 31.8
77.5 | 0.015 | 180 | 144.3 | 360.74 | 32.26
77.51 | 0.015 | 175 | 144.71 | 361.79 | 32.76
77.51 | 0.015 | 170 | 145.43 | 363.58 | 33.09
77.51 | 0.015 | 165 | 145.79 | 364.48 | 32.82
77.5 | 0.015 | 160 | 146.27 | 365.66 | 31.94
77.5 | 0.015 | 155 | 146.87 | 367.18 | 32.47
77.49 | 0.015 | 150 | 147.87 | 369.67 | 32.73
77.5 | 0.015 | 145 | 148.93 | 372.33 | 34.23
77.5 | 0.015 | 140 | 148.96 | 372.39 | 32.47
77.5 | 0.015 | 135 | 149.9 | 374.74 | 32.92
77.5 | 0.015 | 130 | 150.59 | 376.46 | 33.38
77.5 | 0.015 | 125 | 151.06 | 377.64 | 33.48
77.5 | 0.015 | 120 | 151.74 | 379.34 | 33.83
77.5 | 0.015 | 115 | 152.39 | 380.98 | 34.61
77.5 | 0.015 | 110 | 152.52 | 381.3 | 33.17
77.5 | 0.015 | 105 | 152.69 | 381.73 | 32.9
77.49 | 0.015 | 102 | 153.01 | 382.53 | 33.04
77.5 | 0.015 | 99 | 153.17 | 382.92 | 33.16
77.49 | 0.015 | 96 | 153.16 | 382.9 | 33.23
77.49 | 0.015 | 94 | 153.3 | 383.25 | 33.15
77.5 | 0.015 | 92 | 153.21 | 383.02 | 33.17
77.5 | 0.015 | 90 | 153.17 | 382.92 | 33.15
77.5 | 0.015 | 88 | 152.97 | 382.43 | 32.72
77.5 | 0.015 | 86 | 153.08 | 382.7 | 33.1
77.51 | 0.015 | 84 | 152.89 | 382.22 | 32.91
77.5 | 0.015 | 81 | 152.49 | 381.23 | 32.49
77.5 | 0.015 | 78 | 152.65 | 381.62 | 32.82
77.5 | 0.015 | 75 | 152.42 | 381.05 | 32.66
77.5 | 0.015 | 70 | 151.96 | 379.89 | 32.46
77.49 | 0.015 | 65 | 151.75 | 379.38 | 33.62
77.5 | 0.015 | 60 | 151.09 | 377.72 | 33.53
77.51 | 0.015 | 55 | 150.26 | 375.65 | 32.73
77.52 | 0.015 | 50 | 149.51 | 373.77 | 32.57
77.51 | 0.015 | 45 | 148.92 | 372.3 | 33.31
77.51 | 0.015 | 40 | 148.21 | 370.51 | 33.19
77.51 | 0.015 | 35 | 147.45 | 368.61 | 32.53
77.5 | 0.015 | 30 | 147.12 | 367.8 | 32.62
77.51 | 0.015 | 25 | 146.46 | 366.15 | 32.49
77.49 | 0.015 | 20 | 145.97 | 364.93 | 32.23
77.48 | 0.015 | 15 | 145.94 | 364.86 | 32.97
77.51 | 0.015 | 10 | 145.27 | 363.17 | 32.72
77.51 | 0.015 | 5 | 145.14 | 362.86 | 32.93
77.49 | 0.01 | 240 | 146.29 | 365.71 | 33.9
77.49 | 0.01 | 235 | 146.22 | 365.55 | 32.56
77.52 | 0.01 | 230 | 146.09 | 365.23 | 33.74
77.51 | 0.01 | 225 | 145.66 | 364.15 | 33.13
77.5 | 0.01 | 220 | 146.02 | 365.06 | 33.74
77.5 | 0.01 | 215 | 146.28 | 365.7 | 34.82
77.5 | 0.01 | 210 | 145.91 | 364.77 | 31.92
77.5 | 0.01 | 205 | 146.2 | 365.51 | 32.45
77.5 | 0.01 | 200 | 146.3 | 365.76 | 32.58
77.49 | 0.01 | 195 | 146.69 | 366.72 | 32.58
77.51 | 0.01 | 190 | 146.84 | 367.11 | 32.8
77.51 | 0.01 | 185 | 147.15 | 367.88 | 33.34
77.51 | 0.01 | 180 | 147.47 | 368.67 | 32.83
77.5 | 0.01 | 175 | 147.81 | 369.53 | 33.33
77.5 | 0.01 | 170 | 148.4 | 370.99 | 34.32
77.5 | 0.01 | 165 | 148.72 | 371.81 | 34.26
77.51 | 0.01 | 160 | 148.88 | 372.21 | 33.21
77.5 | 0.01 | 155 | 149.13 | 372.83 | 32.94
77.5 | 0.01 | 150 | 150.13 | 375.32 | 33.58
77.5 | 0.01 | 145 | 150.6 | 376.5 | 34.44
77.5 | 0.01 | 140 | 151.1 | 377.75 | 34.35
77.5 | 0.01 | 135 | 151.36 | 378.4 | 33.82
77.5 | 0.01 | 130 | 151.91 | 379.77 | 34.74
77.49 | 0.01 | 125 | 152.51 | 381.26 | 35.04
77.49 | 0.01 | 120 | 152.58 | 381.45 | 33.58
77.48 | 0.01 | 115 | 153.05 | 382.63 | 33.89
77.49 | 0.01 | 110 | 153.54 | 383.85 | 34.23
77.5 | 0.01 | 105 | 153.69 | 384.24 | 34.29
77.5 | 0.01 | 102 | 153.82 | 384.55 | 34.23
77.5 | 0.01 | 99 | 153.93 | 384.83 | 34.34
77.51 | 0.01 | 96 | 154.01 | 385.02 | 34.41
77.5 | 0.01 | 94 | 153.94 | 384.86 | 34.3
77.49 | 0.01 | 92 | 154.02 | 385.06 | 34.31
77.48 | 0.01 | 90 | 154.33 | 385.84 | 34.62
77.51 | 0.01 | 88 | 154.16 | 385.4 | 34.47
77.5 | 0.01 | 86 | 153.98 | 384.96 | 34.2
77.51 | 0.01 | 84 | 154.05 | 385.14 | 34.36
77.49 | 0.01 | 81 | 153.75 | 384.39 | 34.34
77.5 | 0.01 | 78 | 153.84 | 384.61 | 34.18
77.51 | 0.01 | 75 | 153.68 | 384.19 | 34.27
77.5 | 0.01 | 70 | 153.36 | 383.39 | 34.06
77.5 | 0.01 | 65 | 152.64 | 381.59 | 33.47
77.5 | 0.01 | 60 | 152.43 | 381.09 | 33.21
77.5 | 0.01 | 55 | 152.34 | 380.86 | 34.96
77.5 | 0.01 | 50 | 151.98 | 379.94 | 34.43
77.52 | 0.01 | 45 | 151.09 | 377.73 | 33.96
77.51 | 0.01 | 40 | 150.75 | 376.87 | 34.23
77.51 | 0.01 | 35 | 150.19 | 375.48 | 33.81
77.51 | 0.01 | 30 | 149.42 | 373.54 | 32.94
77.5 | 0.01 | 25 | 149.33 | 373.33 | 34.48
77.49 | 0.01 | 20 | 148.91 | 372.28 | 34.16
77.48 | 0.01 | 15 | 148.94 | 372.34 | 34.18
77.51 | 0.01 | 10 | 148.54 | 371.36 | 34.06
77.51 | 0.01 | 5 | 148.06 | 370.15 | 33.78
80 | 7 | 240 | 0.63 | 1.59 | 3.24
80 | 7 | 235 | 0.38 | 0.95 | 2.76
80 | 7 | 230 | 0.18 | 0.44 | 1.98
80 | 7 | 225 | 0.08 | 0.2 | 1.61
80.01 | 7 | 220 | 0.02 | 0.05 | 1.02
80.01 | 7 | 215 | 0.01 | 0.02 | 1.01
80.01 | 7 | 210 | 0.01 | 0.03 | 11.29
80.01 | 7 | 205 | 0.02 | 0.04 | 11.63
80 | 7 | 200 | 0.02 | 0.04 | 11.82
80.01 | 7 | 195 | 0.01 | 0.02 | 11.64
80.01 | 7 | 190 | 0.01 | 0.02 | 1.01
80 | 7 | 185 | 0.01 | 0.02 | 1.01
80.01 | 7 | 180 | 0.01 | 0.04 | 1.01
80 | 7 | 175 | 0.06 | 0.14 | 11.27
80.01 | 7 | 170 | 0.05 | 0.11 | 11.78
80.01 | 7 | 165 | 0.05 | 0.13 | 11.98
80.02 | 7 | 160 | 0.05 | 0.13 | 11.94
80 | 7 | 155 | 0.04 | 0.11 | 11.65
80 | 7 | 150 | 0.01 | 0.03 | 1.01
80 | 7 | 145 | 0.02 | 0.05 | 1.01
80 | 7 | 140 | 0.08 | 0.21 | 1.61
79.99 | 7 | 135 | 0.18 | 0.45 | 1.98
79.99 | 7 | 130 | 0.35 | 0.87 | 2.58
79.99 | 7 | 125 | 0.62 | 1.56 | 3.24
79.99 | 7 | 120 | 1.03 | 2.58 | 4.11
79.99 | 7 | 115 | 1.55 | 3.86 | 5.08
79.99 | 7 | 110 | 2.15 | 5.38 | 6.08
79.99 | 7 | 105 | 2.76 | 6.9 | 6.99
80 | 7 | 102 | 3.07 | 7.69 | 7.25
80 | 7 | 99 | 3.44 | 8.6 | 8.1
80 | 7 | 96 | 3.89 | 9.73 | 9.18
80 | 7 | 94 | 4.34 | 10.86 | 8.96
80 | 7 | 92 | 4.87 | 12.18 | 9.34
80 | 7 | 90 | 4.29 | 10.73 | 9.15
80 | 7 | 88 | 3.96 | 9.89 | 8.9
80 | 7 | 86 | 3.7 | 9.24 | 8.42
80 | 7 | 84 | 3.41 | 8.54 | 7.88
80.01 | 7 | 81 | 2.97 | 7.43 | 7.05
80.01 | 7 | 78 | 2.54 | 6.36 | 6.47
80.01 | 7 | 75 | 2.13 | 5.32 | 5.77
80.01 | 7 | 70 | 1.53 | 3.83 | 4.88
80.01 | 7 | 65 | 1 | 2.5 | 3.88
80.01 | 7 | 60 | 0.64 | 1.6 | 3.33
80 | 7 | 55 | 0.34 | 0.86 | 2.51
80.02 | 7 | 50 | 0.19 | 0.47 | 2.14
80.01 | 7 | 45 | 0.08 | 0.2 | 1.58
80 | 7 | 40 | 0.02 | 0.06 | 1.07
79.99 | 7 | 35 | 0.06 | 0.14 | 11.29
79.99 | 7 | 30 | 0.06 | 0.15 | 12.03
79.99 | 7 | 25 | 0.01 | 0.04 | 11.6
79.99 | 7 | 20 | 0.01 | 0.01 | 11.76
80 | 7 | 10 | 0.06 | 0.14 | 12
80.01 | 7 | 5 | 0.04 | 0.11 | 11.2
80 | 5 | 240 | 2.16 | 5.41 | 5.56
80 | 5 | 235 | 1.77 | 4.42 | 5.1
80.01 | 5 | 230 | 1.35 | 3.38 | 4.22
80.01 | 5 | 225 | 1.1 | 2.74 | 3.92
80.01 | 5 | 220 | 0.88 | 2.2 | 3.6
80.01 | 5 | 215 | 0.72 | 1.8 | 3.23
80.01 | 5 | 210 | 0.61 | 1.52 | 3.03
80 | 5 | 205 | 0.51 | 1.29 | 2.72
80 | 5 | 200 | 0.49 | 1.23 | 2.65
80.01 | 5 | 195 | 0.53 | 1.32 | 2.84
80.02 | 5 | 190 | 0.62 | 1.56 | 3.12
80.01 | 5 | 185 | 0.74 | 1.85 | 3.4
80 | 5 | 180 | 0.79 | 1.98 | 3.4
80 | 5 | 175 | 0.78 | 1.95 | 3.41
80 | 5 | 170 | 0.73 | 1.82 | 3.3
80.01 | 5 | 165 | 0.66 | 1.66 | 3.1
80.01 | 5 | 160 | 0.68 | 1.69 | 3.11
80.01 | 5 | 155 | 0.72 | 1.8 | 3.2
80.01 | 5 | 150 | 0.82 | 2.04 | 3.37
80 | 5 | 145 | 0.97 | 2.42 | 3.72
79.99 | 5 | 140 | 1.18 | 2.95 | 4.05
79.99 | 5 | 135 | 1.41 | 3.52 | 4.25
79.99 | 5 | 130 | 1.78 | 4.46 | 4.99
79.99 | 5 | 125 | 2.19 | 5.46 | 5.6
79.99 | 5 | 120 | 2.74 | 6.85 | 6.71
79.99 | 5 | 115 | 3.27 | 8.19 | 7.32
79.99 | 5 | 110 | 3.91 | 9.76 | 8.26
79.99 | 5 | 105 | 4.52 | 11.29 | 9.02
79.99 | 5 | 102 | 4.81 | 12.03 | 9.31
79.99 | 5 | 99 | 5.14 | 12.85 | 9.98
80 | 5 | 96 | 5.61 | 14.03 | 10.49
80 | 5 | 94 | 6.28 | 15.71 | 11.09
80 | 5 | 92 | 6.85 | 17.13 | 11.21
80 | 5 | 90 | 6.2 | 15.5 | 10.75
80 | 5 | 88 | 5.79 | 14.49 | 10.31
80 | 5 | 86 | 5.49 | 13.72 | 9.94
80.01 | 5 | 84 | 5.18 | 12.94 | 9.61
80.01 | 5 | 81 | 4.75 | 11.88 | 9.08
80 | 5 | 78 | 4.34 | 10.84 | 8.65
80 | 5 | 75 | 3.92 | 9.79 | 8.02
80 | 5 | 70 | 3.31 | 8.29 | 7.37
80.01 | 5 | 65 | 2.68 | 6.71 | 6.25
80.01 | 5 | 60 | 2.18 | 5.46 | 5.61
80.01 | 5 | 55 | 1.74 | 4.34 | 4.9
80.01 | 5 | 50 | 1.39 | 3.48 | 4.36
80 | 5 | 45 | 1.11 | 2.78 | 3.91
79.99 | 5 | 40 | 0.89 | 2.22 | 3.5
79.99 | 5 | 35 | 0.75 | 1.87 | 3.32
79.99 | 5 | 30 | 0.64 | 1.59 | 3.12
80 | 5 | 25 | 0.56 | 1.4 | 2.93
80 | 5 | 20 | 0.5 | 1.26 | 2.73
80.01 | 5 | 15 | 0.54 | 1.35 | 2.87
80.01 | 5 | 10 | 0.63 | 1.56 | 3.12
80.01 | 5 | 5 | 0.75 | 1.86 | 3.4
80 | 3 | 240 | 5.54 | 13.85 | 9.13
80 | 3 | 235 | 5.12 | 12.8 | 8.63
80 | 3 | 230 | 4.79 | 11.98 | 8.26
80 | 3 | 225 | 4.46 | 11.15 | 7.74
80 | 3 | 220 | 4.23 | 10.56 | 7.39
80 | 3 | 215 | 4.05 | 10.14 | 7.22
80 | 3 | 210 | 3.96 | 9.91 | 7.16
80 | 3 | 205 | 3.92 | 9.79 | 7.03
80.01 | 3 | 200 | 3.92 | 9.81 | 6.91
80.01 | 3 | 195 | 3.99 | 9.97 | 6.78
80.01 | 3 | 190 | 4.18 | 10.44 | 6.89
80.01 | 3 | 185 | 4.39 | 10.97 | 6.79
80.01 | 3 | 180 | 4.55 | 11.37 | 6.91
80.01 | 3 | 175 | 4.54 | 11.34 | 7
80.02 | 3 | 170 | 4.47 | 11.17 | 7.14
80.02 | 3 | 165 | 4.39 | 10.97 | 7.24
80 | 3 | 160 | 4.31 | 10.78 | 7.16
80.01 | 3 | 155 | 4.31 | 10.78 | 7.31
80.01 | 3 | 150 | 4.39 | 10.98 | 7.55
80 | 3 | 145 | 4.52 | 11.3 | 7.88
79.99 | 3 | 140 | 4.71 | 11.77 | 8.07
79.99 | 3 | 135 | 5 | 12.49 | 8.69
79.99 | 3 | 130 | 5.2 | 13 | 8.23
79.99 | 3 | 125 | 5.66 | 14.14 | 9.23
79.99 | 3 | 120 | 6.11 | 15.29 | 9.7
79.99 | 3 | 115 | 6.7 | 16.75 | 10.6
79.99 | 3 | 110 | 7.29 | 18.24 | 11.17
79.99 | 3 | 105 | 7.86 | 19.64 | 11.59
79.99 | 3 | 102 | 8.13 | 20.31 | 11.76
79.99 | 3 | 99 | 8.4 | 21 | 12.15
80 | 3 | 96 | 9.03 | 22.57 | 12.66
80 | 3 | 94 | 9.89 | 24.71 | 12.73
80 | 3 | 92 | 10.59 | 26.47 | 13.19
80 | 3 | 90 | 9.92 | 24.79 | 12.84
80 | 3 | 88 | 9.33 | 23.33 | 12.28
80 | 3 | 86 | 8.93 | 22.34 | 12.04
80 | 3 | 84 | 8.59 | 21.47 | 11.94
80.01 | 3 | 81 | 8.1 | 20.25 | 11.45
80 | 3 | 78 | 7.67 | 19.18 | 11.03
80 | 3 | 75 | 7.28 | 18.2 | 10.91
80 | 3 | 70 | 6.61 | 16.53 | 10.15
80.01 | 3 | 65 | 6.06 | 15.16 | 9.71
80.01 | 3 | 60 | 5.58 | 13.96 | 9.23
80.01 | 3 | 55 | 5.14 | 12.84 | 8.71
80.01 | 3 | 50 | 4.79 | 11.97 | 8.31
80 | 3 | 45 | 4.48 | 11.2 | 7.81
79.99 | 3 | 40 | 4.25 | 10.63 | 7.55
79.99 | 3 | 35 | 4.09 | 10.24 | 7.32
79.99 | 3 | 30 | 3.98 | 9.96 | 7.2
80 | 3 | 25 | 3.89 | 9.73 | 6.9
80 | 3 | 20 | 3.89 | 9.73 | 6.81
80.01 | 3 | 15 | 4.02 | 10.06 | 6.99
80.01 | 3 | 10 | 4.16 | 10.39 | 6.84
80.01 | 3 | 5 | 4.42 | 11.05 | 6.98
80 | 2 | 240 | 8.89 | 22.22 | 11.55
80 | 2 | 235 | 8.5 | 21.25 | 11.18
80 | 2 | 230 | 8.2 | 20.51 | 10.9
80 | 2 | 225 | 7.99 | 19.97 | 10.75
80 | 2 | 220 | 7.83 | 19.58 | 10.56
80.01 | 2 | 215 | 7.72 | 19.3 | 10.31
80 | 2 | 210 | 7.69 | 19.23 | 10.25
80 | 2 | 205 | 7.71 | 19.28 | 9.83
80 | 2 | 200 | 7.88 | 19.69 | 9.86
80.01 | 2 | 195 | 8.11 | 20.28 | 9.85
80.01 | 2 | 190 | 8.48 | 21.2 | 9.99
80.01 | 2 | 185 | 8.88 | 22.19 | 9.89
80.01 | 2 | 180 | 9.12 | 22.79 | 10.05
80.01 | 2 | 175 | 9.1 | 22.74 | 10.28
80.01 | 2 | 170 | 8.9 | 22.25 | 10.35
80.01 | 2 | 165 | 8.67 | 21.68 | 10.33
80.01 | 2 | 160 | 8.47 | 21.17 | 10.38
80 | 2 | 155 | 8.32 | 20.81 | 10.67
80 | 2 | 150 | 8.24 | 20.59 | 10.62
80.01 | 2 | 145 | 8.27 | 20.67 | 11.04
80 | 2 | 140 | 8.37 | 20.92 | 11.32
79.99 | 2 | 135 | 8.52 | 21.3 | 11.31
79.99 | 2 | 130 | 8.81 | 22.02 | 11.76
79.99 | 2 | 125 | 9.13 | 22.81 | 11.85
79.99 | 2 | 120 | 9.54 | 23.86 | 11.9
79.99 | 2 | 115 | 10.09 | 25.23 | 12.46
79.99 | 2 | 110 | 10.72 | 26.8 | 12.73
79.99 | 2 | 105 | 11.31 | 28.26 | 13.26
79.99 | 2 | 102 | 11.51 | 28.77 | 13.19
79.99 | 2 | 99 | 11.81 | 29.53 | 13.37
80 | 2 | 96 | 12.55 | 31.37 | 13.62
80 | 2 | 94 | 13.56 | 33.89 | 14.07
80 | 2 | 92 | 14.28 | 35.69 | 14.54
80 | 2 | 90 | 13.6 | 34.01 | 14.11
80 | 2 | 88 | 12.91 | 32.27 | 13.6
80 | 2 | 86 | 12.46 | 31.16 | 13.65
80 | 2 | 84 | 11.99 | 29.98 | 13.17
80 | 2 | 81 | 11.56 | 28.9 | 13.36
80 | 2 | 78 | 11.06 | 27.66 | 12.9
80 | 2 | 75 | 10.6 | 26.49 | 12.34
80 | 2 | 70 | 9.94 | 24.84 | 12.2
80 | 2 | 65 | 9.36 | 23.4 | 11.94
80.01 | 2 | 60 | 8.85 | 22.12 | 11.45
80.01 | 2 | 55 | 8.51 | 21.28 | 11.46
80.01 | 2 | 50 | 8.18 | 20.46 | 11.04
80 | 2 | 45 | 7.95 | 19.88 | 10.71
79.98 | 2 | 40 | 7.8 | 19.49 | 10.57
79.99 | 2 | 35 | 7.7 | 19.25 | 10.36
80 | 2 | 30 | 7.68 | 19.2 | 10.41
80 | 2 | 25 | 7.71 | 19.29 | 10.07
80 | 2 | 20 | 7.86 | 19.64 | 10.09
80.01 | 2 | 15 | 8.1 | 20.25 | 9.92
80.01 | 2 | 10 | 8.47 | 21.17 | 9.96
80.01 | 2 | 5 | 8.87 | 22.18 | 9.9
80 | 1.5 | 240 | 11.62 | 29.04 | 13.05
80 | 1.5 | 235 | 11.22 | 28.05 | 12.71
80 | 1.5 | 230 | 11.01 | 27.53 | 12.85
80 | 1.5 | 225 | 10.77 | 26.92 | 12.21
80 | 1.5 | 220 | 10.65 | 26.62 | 12.03
80 | 1.5 | 215 | 10.64 | 26.59 | 11.97
80 | 1.5 | 210 | 10.73 | 26.83 | 12.01
80 | 1.5 | 205 | 10.88 | 27.2 | 11.84
80 | 1.5 | 200 | 11.18 | 27.95 | 12.08
80.01 | 1.5 | 195 | 11.57 | 28.93 | 12.03
80.01 | 1.5 | 190 | 12.03 | 30.07 | 11.88
80.01 | 1.5 | 185 | 12.57 | 31.43 | 12.02
80.01 | 1.5 | 180 | 12.9 | 32.25 | 12.41
80.01 | 1.5 | 175 | 12.79 | 31.97 | 12.2
80.02 | 1.5 | 170 | 12.52 | 31.3 | 12.33
80.01 | 1.5 | 165 | 12.22 | 30.56 | 12.62
80.01 | 1.5 | 160 | 11.87 | 29.68 | 12.48
80 | 1.5 | 155 | 11.62 | 29.06 | 12.69
80.01 | 1.5 | 150 | 11.46 | 28.64 | 12.96
80.01 | 1.5 | 145 | 11.34 | 28.35 | 13.07
80 | 1.5 | 140 | 11.38 | 28.45 | 13.24
79.99 | 1.5 | 135 | 11.48 | 28.7 | 13.27
79.99 | 1.5 | 130 | 11.7 | 29.25 | 13.45
79.99 | 1.5 | 125 | 12.02 | 30.05 | 13.48
80 | 1.5 | 120 | 12.42 | 31.06 | 13.31
79.99 | 1.5 | 115 | 13 | 32.5 | 13.68
79.99 | 1.5 | 110 | 13.65 | 34.12 | 13.87
79.99 | 1.5 | 105 | 14.16 | 35.41 | 13.87
79.99 | 1.5 | 102 | 14.38 | 35.94 | 13.74
79.99 | 1.5 | 99 | 14.71 | 36.77 | 13.98
79.99 | 1.5 | 96 | 15.6 | 38.99 | 14.6
79.99 | 1.5 | 94 | 16.71 | 41.76 | 15.01
80 | 1.5 | 92 | 17.47 | 43.67 | 15.61
80 | 1.5 | 90 | 16.68 | 41.71 | 14.67
80 | 1.5 | 88 | 15.89 | 39.72 | 14.07
80 | 1.5 | 86 | 15.35 | 38.38 | 14.13
80 | 1.5 | 84 | 14.88 | 37.21 | 13.99
80 | 1.5 | 81 | 14.3 | 35.74 | 13.56
80 | 1.5 | 78 | 13.82 | 34.54 | 13.48
80.01 | 1.5 | 75 | 13.36 | 33.4 | 13.38
80 | 1.5 | 70 | 12.69 | 31.71 | 13.59
80 | 1.5 | 65 | 12.08 | 30.19 | 13.25
80 | 1.5 | 60 | 11.61 | 29.02 | 13.24
80.01 | 1.5 | 55 | 11.22 | 28.05 | 12.93
80.01 | 1.5 | 50 | 10.92 | 27.29 | 12.56
80 | 1.5 | 45 | 10.74 | 26.84 | 12.45
79.98 | 1.5 | 40 | 10.67 | 26.68 | 12.27
79.99 | 1.5 | 35 | 10.65 | 26.64 | 12.17
80 | 1.5 | 30 | 10.7 | 26.75 | 12.05
80 | 1.5 | 25 | 10.92 | 27.3 | 12.32
80.01 | 1.5 | 20 | 11.2 | 28 | 12.27
80.01 | 1.5 | 15 | 11.57 | 28.93 | 12.14
80.02 | 1.5 | 10 | 12.04 | 30.11 | 11.89
80.01 | 1.5 | 5 | 12.65 | 31.63 | 12.18
80 | 1 | 240 | 16.11 | 40.27 | 14.34
80 | 1 | 235 | 15.65 | 39.13 | 13.85
80 | 1 | 230 | 15.49 | 38.73 | 14.28
80 | 1 | 225 | 15.31 | 38.28 | 13.87
80 | 1 | 220 | 15.35 | 38.38 | 14.18
80 | 1 | 215 | 15.39 | 38.48 | 13.86
80 | 1 | 210 | 15.63 | 39.07 | 14.16
80 | 1 | 205 | 15.91 | 39.79 | 13.87
80 | 1 | 200 | 16.41 | 41.03 | 14.08
80.01 | 1 | 195 | 16.95 | 42.39 | 13.91
80.01 | 1 | 190 | 17.69 | 44.21 | 14.5
80 | 1 | 185 | 18.34 | 45.84 | 14.69
80.01 | 1 | 180 | 18.72 | 46.81 | 14.9
80.01 | 1 | 175 | 18.61 | 46.53 | 14.57
80.01 | 1 | 170 | 18.36 | 45.91 | 15.05
80.01 | 1 | 165 | 17.9 | 44.76 | 15.04
80.01 | 1 | 160 | 17.37 | 43.42 | 14.68
80.01 | 1 | 155 | 16.93 | 42.33 | 14.83
80.01 | 1 | 150 | 16.66 | 41.66 | 15.25
80.01 | 1 | 145 | 16.38 | 40.95 | 15.21
80 | 1 | 140 | 16.24 | 40.6 | 14.83
80 | 1 | 135 | 16.33 | 40.84 | 14.99
79.99 | 1 | 130 | 16.49 | 41.23 | 14.73
79.99 | 1 | 125 | 16.84 | 42.1 | 15.02
80 | 1 | 120 | 17.31 | 43.27 | 15.07
79.99 | 1 | 115 | 17.92 | 44.8 | 15.12
79.99 | 1 | 110 | 18.58 | 46.45 | 15.26
79.99 | 1 | 105 | 19.1 | 47.76 | 15.11
79.99 | 1 | 102 | 19.33 | 48.33 | 15
79.99 | 1 | 99 | 19.72 | 49.29 | 14.92
79.99 | 1 | 96 | 20.73 | 51.83 | 15.11
79.99 | 1 | 94 | 21.97 | 54.92 | 15.78
79.99 | 1 | 92 | 22.67 | 56.69 | 15.9
80 | 1 | 90 | 22.07 | 55.19 | 15.98
80 | 1 | 88 | 21.01 | 52.52 | 14.84
80 | 1 | 86 | 20.33 | 50.82 | 14.91
80 | 1 | 84 | 19.75 | 49.38 | 14.7
80 | 1 | 81 | 19.09 | 47.73 | 14.72
80.01 | 1 | 78 | 18.55 | 46.37 | 14.73
80.01 | 1 | 75 | 18 | 45.01 | 14.64
80 | 1 | 70 | 17.22 | 43.06 | 14.65
80 | 1 | 65 | 16.6 | 41.49 | 14.63
80.01 | 1 | 60 | 16.07 | 40.18 | 14.42
80.01 | 1 | 55 | 15.64 | 39.09 | 14.16
80.01 | 1 | 50 | 15.39 | 38.47 | 14.27
80.01 | 1 | 45 | 15.26 | 38.15 | 14.22
79.99 | 1 | 40 | 15.26 | 38.14 | 14.17
79.98 | 1 | 35 | 15.42 | 38.55 | 14.47
79.98 | 1 | 30 | 15.62 | 39.04 | 14.03
80 | 1 | 25 | 15.93 | 39.82 | 14.05
80 | 1 | 20 | 16.52 | 41.29 | 14.87
80.01 | 1 | 15 | 17.05 | 42.61 | 14.38
80.01 | 1 | 10 | 17.71 | 44.28 | 14.25
80.01 | 1 | 5 | 18.55 | 46.38 | 15.22
79.99 | 0.7 | 240 | 20.94 | 52.35 | 15.28
80 | 0.7 | 235 | 20.55 | 51.39 | 15.34
80 | 0.7 | 230 | 20.33 | 50.82 | 15.27
80 | 0.7 | 225 | 20.28 | 50.7 | 15.64
80 | 0.7 | 220 | 20.26 | 50.66 | 15.23
80 | 0.7 | 215 | 20.46 | 51.14 | 15.45
80 | 0.7 | 210 | 20.74 | 51.84 | 15.35
80 | 0.7 | 205 | 21.2 | 52.99 | 15.56
80 | 0.7 | 200 | 21.81 | 54.54 | 16.01
80.01 | 0.7 | 195 | 22.54 | 56.35 | 16.27
80.01 | 0.7 | 190 | 23.23 | 58.07 | 16.21
80.01 | 0.7 | 185 | 23.96 | 59.91 | 16.42
80 | 0.7 | 180 | 24.35 | 60.87 | 16.43
80.01 | 0.7 | 175 | 24.4 | 61.01 | 16.71
80.01 | 0.7 | 170 | 24.14 | 60.34 | 17
80.01 | 0.7 | 165 | 23.68 | 59.2 | 17.21
80.01 | 0.7 | 160 | 23.09 | 57.72 | 16.86
80 | 0.7 | 155 | 22.55 | 56.37 | 16.71
80 | 0.7 | 150 | 22.13 | 55.34 | 16.9
80.01 | 0.7 | 145 | 21.69 | 54.22 | 16.13
80 | 0.7 | 140 | 21.59 | 53.98 | 16.32
79.99 | 0.7 | 135 | 21.63 | 54.08 | 16.4
79.99 | 0.7 | 130 | 21.82 | 54.55 | 16.28
79.99 | 0.7 | 125 | 22.06 | 55.15 | 15.84
80 | 0.7 | 120 | 22.61 | 56.53 | 16.09
80 | 0.7 | 115 | 23.25 | 58.13 | 16.11
80 | 0.7 | 110 | 23.94 | 59.84 | 16.13
79.99 | 0.7 | 105 | 24.46 | 61.14 | 15.6
79.99 | 0.7 | 102 | 24.79 | 61.98 | 15.69
79.99 | 0.7 | 99 | 25.3 | 63.24 | 15.62
79.99 | 0.7 | 96 | 26.5 | 66.24 | 15.92
80 | 0.7 | 94 | 27.76 | 69.4 | 16.6
80 | 0.7 | 92 | 28.52 | 71.31 | 17.2
80 | 0.7 | 90 | 27.86 | 69.66 | 16.34
80 | 0.7 | 88 | 26.84 | 67.1 | 15.99
80 | 0.7 | 86 | 25.98 | 64.95 | 15.79
80 | 0.7 | 84 | 25.3 | 63.24 | 15.74
80 | 0.7 | 81 | 24.42 | 61.04 | 15.35
80 | 0.7 | 78 | 23.78 | 59.44 | 15.56
80.01 | 0.7 | 75 | 23.15 | 57.87 | 15.49
80.01 | 0.7 | 70 | 22.25 | 55.62 | 15.52
80.01 | 0.7 | 65 | 21.51 | 53.78 | 15.61
80.01 | 0.7 | 60 | 20.97 | 52.42 | 15.71
80.01 | 0.7 | 55 | 20.57 | 51.44 | 15.82
80.01 | 0.7 | 50 | 20.24 | 50.59 | 15.41
80.01 | 0.7 | 45 | 20.14 | 50.34 | 15.47
79.99 | 0.7 | 40 | 20.18 | 50.45 | 15.61
79.98 | 0.7 | 35 | 20.39 | 50.99 | 15.71
79.98 | 0.7 | 30 | 20.76 | 51.91 | 16.07
79.99 | 0.7 | 25 | 21.16 | 52.89 | 15.61
80 | 0.7 | 20 | 21.75 | 54.38 | 15.9
80.01 | 0.7 | 15 | 22.56 | 56.4 | 16.39
80.01 | 0.7 | 10 | 23.45 | 58.62 | 17.05
80.01 | 0.7 | 5 | 24.18 | 60.45 | 16.89
80 | 0.5 | 240 | 26.39 | 65.97 | 16.36
80 | 0.5 | 235 | 25.95 | 64.88 | 16.11
80 | 0.5 | 230 | 25.74 | 64.34 | 16.17
80 | 0.5 | 225 | 25.69 | 64.23 | 16.29
80 | 0.5 | 220 | 25.74 | 64.36 | 16.33
80 | 0.5 | 215 | 26.02 | 65.05 | 16.63
80 | 0.5 | 210 | 26.39 | 65.98 | 16.66
80 | 0.5 | 205 | 26.89 | 67.24 | 16.72
80 | 0.5 | 200 | 27.57 | 68.92 | 16.9
80 | 0.5 | 195 | 28.38 | 70.96 | 17.24
80 | 0.5 | 190 | 29.29 | 73.22 | 17.9
80 | 0.5 | 185 | 30.06 | 75.14 | 18.11
80 | 0.5 | 180 | 30.59 | 76.47 | 18.79
80.01 | 0.5 | 175 | 30.6 | 76.5 | 18.35
80 | 0.5 | 170 | 30.37 | 75.92 | 18.74
80 | 0.5 | 165 | 29.91 | 74.76 | 18.55
80 | 0.5 | 160 | 29.27 | 73.18 | 18.29
80.01 | 0.5 | 155 | 28.66 | 71.65 | 17.68
80.01 | 0.5 | 150 | 28.11 | 70.27 | 17.28
80.01 | 0.5 | 145 | 27.7 | 69.24 | 17.08
80 | 0.5 | 140 | 27.59 | 68.98 | 17.31
79.99 | 0.5 | 135 | 27.65 | 69.12 | 17.31
80 | 0.5 | 130 | 27.86 | 69.65 | 17.34
80 | 0.5 | 125 | 28.18 | 70.46 | 17.24
80 | 0.5 | 120 | 28.66 | 71.66 | 16.9
80 | 0.5 | 115 | 29.32 | 73.29 | 16.78
80 | 0.501 | 110 | 30.04 | 75.09 | 16.76
80 | 0.5 | 105 | 30.72 | 76.8 | 16.63
79.99 | 0.5 | 102 | 31.1 | 77.75 | 16.31
79.99 | 0.5 | 99 | 31.78 | 79.45 | 16.41
79.99 | 0.5 | 96 | 33.02 | 82.54 | 16.61
79.99 | 0.5 | 94 | 34.28 | 85.69 | 17.48
79.99 | 0.5 | 92 | 35.06 | 87.64 | 17.94
79.99 | 0.5 | 90 | 34.58 | 86.46 | 17.39
80 | 0.5 | 88 | 33.58 | 83.95 | 16.94
80 | 0.5 | 86 | 32.53 | 81.33 | 16.52
80 | 0.5 | 84 | 31.65 | 79.13 | 16.21
80 | 0.5 | 81 | 30.68 | 76.71 | 16.26
80 | 0.5 | 78 | 29.83 | 74.58 | 16.17
80.01 | 0.5 | 75 | 29.06 | 72.66 | 16.08
80.01 | 0.5 | 70 | 28.04 | 70.11 | 16.27
80.01 | 0.5 | 65 | 27.22 | 68.04 | 16.51
80.01 | 0.5 | 60 | 26.52 | 66.3 | 16.35
80.01 | 0.5 | 55 | 26.13 | 65.33 | 16.72
80.01 | 0.5 | 50 | 25.78 | 64.46 | 16.45
80.01 | 0.5 | 45 | 25.69 | 64.22 | 16.87
79.99 | 0.5 | 40 | 25.73 | 64.31 | 16.56
79.99 | 0.5 | 35 | 25.97 | 64.93 | 16.76
79.99 | 0.5 | 30 | 26.42 | 66.04 | 16.89
80 | 0.5 | 25 | 26.97 | 67.44 | 17.24
80 | 0.5 | 20 | 27.61 | 69.03 | 17.19
80.01 | 0.5 | 15 | 28.47 | 71.18 | 17.6
80.01 | 0.5 | 10 | 29.37 | 73.42 | 17.89
80.01 | 0.5 | 5 | 30.08 | 75.2 | 17.75
80 | 0.3 | 240 | 36.5 | 91.26 | 17.44
80 | 0.3 | 235 | 36.03 | 90.07 | 17.33
80 | 0.3 | 230 | 35.93 | 89.81 | 18.11
80 | 0.3 | 225 | 35.83 | 89.58 | 17.91
80 | 0.3 | 220 | 35.94 | 89.85 | 17.93
80.01 | 0.3 | 215 | 36.09 | 90.22 | 17.49
80 | 0.3 | 210 | 36.65 | 91.62 | 18.27
80 | 0.3 | 205 | 37.45 | 93.62 | 19.08
80 | 0.3 | 200 | 38.1 | 95.24 | 18.54
80 | 0.3 | 195 | 39.02 | 97.55 | 19.1
80 | 0.3 | 190 | 39.91 | 99.78 | 19.41
80.01 | 0.3 | 185 | 40.69 | 101.73 | 19.66
80 | 0.3 | 180 | 41.28 | 103.2 | 19.81
80.01 | 0.3 | 175 | 41.66 | 104.15 | 20.51
80.01 | 0.3 | 170 | 41.32 | 103.3 | 19.82
80.01 | 0.3 | 165 | 41.12 | 102.8 | 20.45
80 | 0.3 | 160 | 40.67 | 101.66 | 20.16
80 | 0.3 | 155 | 40.09 | 100.23 | 19.85
80.01 | 0.3 | 150 | 39.43 | 98.59 | 18.69
80 | 0.3 | 145 | 39.16 | 97.91 | 19.02
80 | 0.3 | 140 | 39.17 | 97.94 | 19.44
79.99 | 0.3 | 135 | 39.16 | 97.9 | 19.11
79.99 | 0.3 | 130 | 39.31 | 98.28 | 18.48
79.99 | 0.3 | 125 | 39.78 | 99.46 | 18.75
79.99 | 0.3 | 120 | 40.25 | 100.64 | 18.25
79.99 | 0.3 | 115 | 41.04 | 102.59 | 18.42
80 | 0.3 | 110 | 41.8 | 104.51 | 18.09
80 | 0.3 | 105 | 42.51 | 106.28 | 17.74
80 | 0.3 | 102 | 43.17 | 107.94 | 17.99
80 | 0.3 | 99 | 43.97 | 109.92 | 17.89
80 | 0.3 | 96 | 45.09 | 112.73 | 17.82
80.01 | 0.3 | 94 | 46.13 | 115.32 | 18.52
80 | 0.3 | 92 | 46.75 | 116.88 | 19.15
80 | 0.3 | 90 | 46.59 | 116.47 | 18.79
80 | 0.3 | 88 | 45.95 | 114.88 | 18.77
80 | 0.3 | 86 | 44.89 | 112.22 | 18.09
79.99 | 0.3 | 84 | 43.98 | 109.96 | 17.97
79.99 | 0.3 | 81 | 42.8 | 106.99 | 17.7
79.99 | 0.3 | 78 | 41.72 | 104.29 | 17.41
80 | 0.3 | 75 | 40.63 | 101.57 | 17.13
80.01 | 0.3 | 70 | 39.34 | 98.35 | 17.39
80.01 | 0.3 | 65 | 38.26 | 95.65 | 17.45
80 | 0.3 | 60 | 37.46 | 93.64 | 17.54
80.01 | 0.3 | 55 | 36.83 | 92.07 | 17.37
80.01 | 0.3 | 50 | 36.42 | 91.06 | 17.76
80 | 0.3 | 45 | 36.28 | 90.7 | 17.76
80 | 0.3 | 40 | 36.43 | 91.08 | 18.11
79.99 | 0.3 | 35 | 36.72 | 91.81 | 18.55
79.99 | 0.3 | 30 | 37.13 | 92.83 | 18.46
79.99 | 0.3 | 25 | 37.89 | 94.73 | 18.77
80 | 0.3 | 20 | 38.56 | 96.39 | 19.17
80.01 | 0.3 | 15 | 39.33 | 98.34 | 19.38
80.01 | 0.3 | 10 | 40.23 | 100.59 | 19.42
80.01 | 0.3 | 5 | 40.97 | 102.43 | 19.47
79.99 | 0.2 | 240 | 46.62 | 116.54 | 18.41
80 | 0.2 | 235 | 46 | 115.01 | 18.62
80 | 0.2 | 230 | 45.61 | 114.02 | 18.34
80 | 0.2 | 225 | 45.48 | 113.7 | 18.45
80 | 0.2 | 220 | 45.69 | 114.22 | 18.9
80.01 | 0.2 | 215 | 45.97 | 114.92 | 19.16
80 | 0.2 | 210 | 46.42 | 116.06 | 19.1
80 | 0.2 | 205 | 47.24 | 118.1 | 20
80 | 0.2 | 200 | 48.08 | 120.19 | 20.19
80.01 | 0.2 | 195 | 48.81 | 122.04 | 19.87
80 | 0.2 | 190 | 49.74 | 124.35 | 20.2
80 | 0.2 | 185 | 50.63 | 126.57 | 20.37
80 | 0.2 | 180 | 51.41 | 128.52 | 21.05
80.01 | 0.2 | 175 | 51.81 | 129.52 | 20.9
80.01 | 0.2 | 170 | 51.78 | 129.44 | 20.83
80.01 | 0.2 | 165 | 51.65 | 129.14 | 20.8
80 | 0.2 | 160 | 51.35 | 128.36 | 20.56
80 | 0.2 | 155 | 50.96 | 127.39 | 20.11
80 | 0.2 | 150 | 50.67 | 126.68 | 20.33
80.01 | 0.2 | 145 | 50.48 | 126.21 | 20.65
80 | 0.2 | 140 | 50.35 | 125.87 | 19.85
80 | 0.2 | 135 | 50.31 | 125.78 | 19.59
80 | 0.2 | 130 | 50.61 | 126.52 | 19.49
80 | 0.2 | 125 | 51.07 | 127.67 | 19.75
80 | 0.2 | 120 | 51.66 | 129.14 | 19.41
80 | 0.2 | 115 | 52.34 | 130.85 | 19.15
80 | 0.2 | 110 | 53.22 | 133.06 | 19.25
80 | 0.2 | 105 | 54.08 | 135.2 | 18.84
80 | 0.2 | 102 | 54.8 | 137 | 18.89
80 | 0.2 | 99 | 55.56 | 138.89 | 18.86
80 | 0.2 | 96 | 56.72 | 141.8 | 19.72
80 | 0.2 | 94 | 57.41 | 143.53 | 19.99
79.99 | 0.2 | 92 | 57.89 | 144.73 | 20.3
80 | 0.2 | 90 | 57.99 | 144.99 | 20.48
80 | 0.2 | 88 | 57.42 | 143.56 | 19.91
79.99 | 0.2 | 86 | 56.72 | 141.8 | 19.77
79.99 | 0.2 | 84 | 55.84 | 139.6 | 19.14
79.99 | 0.2 | 81 | 54.61 | 136.53 | 18.89
80 | 0.2 | 78 | 53.26 | 133.14 | 18.4
80 | 0.2 | 75 | 52.18 | 130.46 | 18.39
80.01 | 0.2 | 70 | 50.73 | 126.83 | 18.69
80.01 | 0.2 | 65 | 49.41 | 123.52 | 18.53
80.02 | 0.2 | 60 | 48.35 | 120.87 | 18.38
80.02 | 0.2 | 55 | 47.67 | 119.18 | 18.84
80.01 | 0.2 | 50 | 47.17 | 117.92 | 18.58
80.01 | 0.2 | 45 | 47.04 | 117.59 | 19.05
79.99 | 0.2 | 40 | 47.02 | 117.54 | 18.85
79.99 | 0.2 | 35 | 47.27 | 118.18 | 18.98
79.99 | 0.2 | 30 | 47.69 | 119.23 | 19.32
79.98 | 0.2 | 25 | 48.18 | 120.45 | 18.98
80 | 0.2 | 20 | 49.05 | 122.62 | 20.02
80.01 | 0.2 | 15 | 49.76 | 124.41 | 20.15
80.01 | 0.2 | 10 | 50.58 | 126.45 | 20.41
80.01 | 0.2 | 5 | 51.45 | 128.63 | 21.02
80 | 0.15 | 240 | 54.86 | 137.15 | 19.08
80 | 0.15 | 235 | 54.16 | 135.41 | 19.37
80 | 0.15 | 230 | 53.72 | 134.29 | 19.26
80 | 0.15 | 225 | 53.55 | 133.87 | 19.2
80 | 0.15 | 220 | 53.67 | 134.18 | 19.58
80.01 | 0.15 | 215 | 54.06 | 135.15 | 20.01
80.01 | 0.15 | 210 | 54.64 | 136.59 | 21.03
80 | 0.15 | 205 | 55.19 | 137.97 | 20.48
80 | 0.15 | 200 | 55.81 | 139.53 | 19.96
80.01 | 0.15 | 195 | 56.79 | 141.97 | 20.86
80 | 0.15 | 190 | 57.71 | 144.27 | 21.26
80 | 0.15 | 185 | 58.58 | 146.44 | 21.11
80 | 0.15 | 180 | 59.38 | 148.45 | 21.65
80.01 | 0.15 | 175 | 59.81 | 149.53 | 21.39
80 | 0.15 | 170 | 59.91 | 149.77 | 21.21
80 | 0.15 | 165 | 60.04 | 150.11 | 21.48
80 | 0.15 | 160 | 59.91 | 149.77 | 21.26
80 | 0.15 | 155 | 59.85 | 149.62 | 21.37
80 | 0.15 | 150 | 59.56 | 148.9 | 20.94
80 | 0.15 | 145 | 59.49 | 148.72 | 21.39
80 | 0.151 | 140 | 59.5 | 148.74 | 21.08
80 | 0.15 | 135 | 59.59 | 148.97 | 20.9
80 | 0.15 | 130 | 59.7 | 149.25 | 20.05
80 | 0.15 | 125 | 60.31 | 150.78 | 20.56
80 | 0.15 | 120 | 60.85 | 152.13 | 20.37
80 | 0.15 | 115 | 61.71 | 154.28 | 20.68
80 | 0.15 | 110 | 62.36 | 155.9 | 19.94
80 | 0.15 | 105 | 63.42 | 158.55 | 19.93
80 | 0.15 | 102 | 64.12 | 160.31 | 20.26
80 | 0.151 | 99 | 64.93 | 162.32 | 20.45
80 | 0.15 | 96 | 65.65 | 164.12 | 20.66
80 | 0.15 | 94 | 66.21 | 165.52 | 20.72
80 | 0.15 | 92 | 66.42 | 166.04 | 20.92
80 | 0.15 | 90 | 66.59 | 166.48 | 21.25
80 | 0.15 | 88 | 66.25 | 165.61 | 20.91
79.99 | 0.15 | 86 | 65.69 | 164.23 | 20.41
79.99 | 0.15 | 84 | 65.19 | 162.97 | 20.69
80 | 0.15 | 81 | 64.02 | 160.05 | 20.31
80 | 0.15 | 78 | 62.81 | 157.03 | 20.07
80 | 0.15 | 75 | 61.6 | 153.99 | 19.49
80.01 | 0.15 | 70 | 59.9 | 149.74 | 19.45
80.01 | 0.15 | 65 | 58.52 | 146.31 | 19.18
80 | 0.15 | 60 | 57.44 | 143.6 | 19.44
80.01 | 0.15 | 55 | 56.66 | 141.66 | 19.5
80.02 | 0.15 | 50 | 55.97 | 139.93 | 19.27
80.01 | 0.15 | 45 | 55.68 | 139.21 | 19.42
79.99 | 0.15 | 40 | 55.79 | 139.47 | 19.76
79.99 | 0.15 | 35 | 55.98 | 139.94 | 19.58
79.99 | 0.15 | 30 | 56.38 | 140.94 | 20.14
79.98 | 0.15 | 25 | 57.12 | 142.79 | 21.23
79.98 | 0.15 | 20 | 57.68 | 144.2 | 21.13
80.01 | 0.15 | 15 | 58.34 | 145.86 | 21.51
80.01 | 0.15 | 10 | 58.84 | 147.11 | 20.94
80.01 | 0.15 | 5 | 59.53 | 148.82 | 21.83
79.99 | 0.1 | 240 | 67.82 | 169.56 | 20.61
80 | 0.1 | 235 | 66.88 | 167.21 | 20.12
80 | 0.1 | 230 | 66.24 | 165.61 | 20.07
80 | 0.1 | 225 | 66.07 | 165.16 | 20.7
80 | 0.1 | 220 | 66.1 | 165.25 | 20.65
80 | 0.1 | 215 | 66.2 | 165.51 | 20.65
80 | 0.1 | 210 | 66.71 | 166.77 | 21.2
80 | 0.1 | 205 | 67.65 | 169.13 | 22.26
80 | 0.1 | 200 | 68.33 | 170.83 | 22.39
80 | 0.1 | 195 | 68.91 | 172.26 | 22.02
80 | 0.1 | 190 | 69.53 | 173.84 | 21.7
80.01 | 0.1 | 185 | 70.51 | 176.28 | 21.97
80 | 0.1 | 180 | 71.44 | 178.6 | 23.12
80.01 | 0.1 | 175 | 72.04 | 180.11 | 22.8
80.01 | 0.1 | 170 | 72.63 | 181.57 | 23.11
80.01 | 0.1 | 165 | 72.98 | 182.45 | 23.29
80.01 | 0.1 | 160 | 73.23 | 183.07 | 23.44
80 | 0.1 | 155 | 73.39 | 183.49 | 23.38
80 | 0.1 | 150 | 73.27 | 183.18 | 22.56
80.01 | 0.1 | 145 | 73.2 | 183.01 | 22.11
80 | 0.1 | 140 | 73.36 | 183.41 | 22.08
80 | 0.1 | 135 | 73.53 | 183.82 | 21.6
80 | 0.1 | 130 | 74.21 | 185.51 | 22.26
80 | 0.1 | 125 | 74.38 | 185.96 | 21.14
80 | 0.1 | 120 | 74.98 | 187.44 | 21.35
79.99 | 0.1 | 115 | 75.92 | 189.79 | 21.88
80 | 0.1 | 110 | 76.86 | 192.16 | 21.95
79.99 | 0.1 | 105 | 77.65 | 194.11 | 21.39
79.99 | 0.1 | 102 | 78.17 | 195.42 | 21.66
80 | 0.1 | 99 | 78.79 | 196.98 | 22.04
80 | 0.1 | 96 | 79.19 | 197.97 | 22.26
80.01 | 0.1 | 94 | 79.3 | 198.26 | 21.88
80.01 | 0.1 | 92 | 79.24 | 198.09 | 21.7
80.01 | 0.1 | 90 | 79.38 | 198.44 | 22.04
80 | 0.1 | 88 | 79.12 | 197.81 | 21.74
80 | 0.1 | 86 | 79.1 | 197.76 | 22.44
79.99 | 0.1 | 84 | 78.76 | 196.91 | 22.26
79.99 | 0.1 | 81 | 77.98 | 194.95 | 21.82
79.99 | 0.1 | 78 | 77.1 | 192.74 | 21.73
79.99 | 0.1 | 75 | 76.01 | 190.03 | 21.26
80 | 0.1 | 70 | 74.3 | 185.76 | 20.83
80.01 | 0.1 | 65 | 72.98 | 182.45 | 21.01
80.01 | 0.1 | 60 | 71.82 | 179.55 | 20.9
80 | 0.1 | 55 | 70.66 | 176.65 | 20.59
80.01 | 0.1 | 50 | 70.24 | 175.6 | 20.84
80.01 | 0.1 | 45 | 69.76 | 174.41 | 21.37
80 | 0.1 | 40 | 69.76 | 174.41 | 21.65
79.99 | 0.1 | 35 | 69.72 | 174.3 | 21.65
79.99 | 0.1 | 30 | 70.14 | 175.34 | 22.03
79.98 | 0.1 | 25 | 70.48 | 176.19 | 22.13
79.99 | 0.1 | 20 | 70.84 | 177.11 | 22.02
80.01 | 0.1 | 15 | 71.22 | 178.04 | 22.24
80.01 | 0.1 | 10 | 71.5 | 178.75 | 21.99
80.01 | 0.1 | 5 | 71.98 | 179.94 | 22.55
79.99 | 0.07 | 240 | 80 | 199.99 | 22.39
80 | 0.07 | 235 | 79.18 | 197.94 | 22.41
80 | 0.07 | 230 | 78.47 | 196.17 | 22.24
80 | 0.07 | 225 | 78.14 | 195.35 | 22.69
80 | 0.07 | 220 | 77.64 | 194.11 | 21.53
80 | 0.07 | 215 | 78.12 | 195.29 | 22.65
80 | 0.07 | 210 | 78.41 | 196.03 | 22.84
80 | 0.07 | 205 | 78.9 | 197.25 | 23.21
80 | 0.07 | 200 | 79.53 | 198.84 | 23.47
80 | 0.07 | 195 | 80.18 | 200.46 | 23.37
80 | 0.07 | 190 | 80.86 | 202.14 | 23.7
80 | 0.07 | 185 | 81.7 | 204.26 | 23.71
80 | 0.07 | 180 | 82.62 | 206.56 | 24.37
80.01 | 0.07 | 175 | 83.12 | 207.79 | 23.6
80 | 0.07 | 170 | 84.05 | 210.13 | 25.06
80 | 0.07 | 165 | 84.65 | 211.63 | 24.44
80.01 | 0.07 | 160 | 85.01 | 212.52 | 23.94
80 | 0.07 | 155 | 85.46 | 213.65 | 24.29
80 | 0.07 | 150 | 86.03 | 215.07 | 24.79
80 | 0.07 | 145 | 86.3 | 215.76 | 24.33
80 | 0.07 | 140 | 86.47 | 216.18 | 23.61
80 | 0.07 | 135 | 86.86 | 217.14 | 23.2
80 | 0.07 | 130 | 87.62 | 219.04 | 23.8
80 | 0.07 | 125 | 88.1 | 220.24 | 23.18
80 | 0.07 | 120 | 88.33 | 220.83 | 22.68
80 | 0.07 | 115 | 89.13 | 222.83 | 23.14
80 | 0.07 | 110 | 89.73 | 224.34 | 22.73
80 | 0.07 | 105 | 90.5 | 226.25 | 22.9
80 | 0.07 | 102 | 91.02 | 227.55 | 23.21
80 | 0.07 | 99 | 91.48 | 228.7 | 23.59
79.99 | 0.07 | 96 | 91.51 | 228.77 | 23.24
79.99 | 0.07 | 94 | 91.5 | 228.74 | 23
80 | 0.07 | 92 | 91.51 | 228.78 | 23.47
80 | 0.07 | 90 | 91.37 | 228.43 | 23.53
80 | 0.07 | 88 | 91.4 | 228.5 | 23.76
80 | 0.07 | 86 | 91.29 | 228.22 | 23.83
80 | 0.07 | 84 | 90.85 | 227.14 | 23.41
79.99 | 0.07 | 81 | 90.3 | 225.75 | 23.1
79.99 | 0.07 | 78 | 89.87 | 224.68 | 23.06
79.99 | 0.07 | 75 | 89.26 | 223.16 | 23.29
79.99 | 0.07 | 70 | 87.82 | 219.54 | 22.51
80 | 0.07 | 65 | 86.47 | 216.17 | 22.45
80.01 | 0.07 | 60 | 85.49 | 213.72 | 22.61
80 | 0.07 | 55 | 84.36 | 210.9 | 22.47
80.01 | 0.07 | 50 | 83.49 | 208.73 | 22.34
80.02 | 0.07 | 45 | 82.87 | 207.18 | 22.35
80 | 0.07 | 40 | 82.66 | 206.65 | 23.14
79.99 | 0.07 | 35 | 82.67 | 206.68 | 22.78
79.99 | 0.07 | 30 | 82.68 | 206.71 | 23.4
79.99 | 0.07 | 25 | 82.97 | 207.41 | 23.83
79.98 | 0.07 | 20 | 83.05 | 207.62 | 23.21
80 | 0.07 | 15 | 83.15 | 207.87 | 23.35
80.01 | 0.07 | 10 | 83.38 | 208.45 | 23.77
80.01 | 0.07 | 5 | 83.46 | 208.64 | 24.22
79.99 | 0.05 | 240 | 91.49 | 228.73 | 24.56
80 | 0.05 | 235 | 90.5 | 226.24 | 23.76
80 | 0.05 | 230 | 89.88 | 224.69 | 24.07
80 | 0.05 | 225 | 89.18 | 222.95 | 22.91
80.01 | 0.05 | 220 | 89.42 | 223.54 | 24.2
80 | 0.05 | 215 | 89.29 | 223.22 | 24.13
80 | 0.05 | 210 | 89.43 | 223.58 | 24.49
80 | 0.05 | 205 | 89.6 | 224.01 | 23.8
80 | 0.05 | 200 | 90.16 | 225.41 | 24.15
80 | 0.05 | 195 | 90.75 | 226.87 | 24.67
80 | 0.05 | 190 | 91.38 | 228.46 | 24.96
80 | 0.05 | 185 | 92.05 | 230.12 | 24.67
80 | 0.05 | 180 | 92.76 | 231.89 | 24.87
80.01 | 0.05 | 175 | 93.36 | 233.41 | 24.32
80 | 0.05 | 170 | 94.41 | 236.03 | 25.33
80.01 | 0.05 | 165 | 95.14 | 237.84 | 25.14
80 | 0.05 | 160 | 96.24 | 240.61 | 26.14
79.99 | 0.05 | 155 | 96.47 | 241.17 | 25.08
80 | 0.05 | 150 | 97.38 | 243.44 | 25.51
80.01 | 0.05 | 145 | 98.06 | 245.16 | 25.96
80 | 0.05 | 140 | 98.78 | 246.96 | 25.76
80 | 0.05 | 135 | 99.09 | 247.73 | 24.72
80 | 0.05 | 130 | 99.89 | 249.72 | 25.06
80 | 0.05 | 125 | 100.38 | 250.94 | 24.69
80 | 0.05 | 120 | 101.1 | 252.74 | 25.28
80 | 0.05 | 115 | 101.57 | 253.93 | 24.89
80 | 0.05 | 110 | 101.89 | 254.73 | 24.04
80 | 0.05 | 105 | 102.42 | 256.04 | 24.2
80 | 0.05 | 102 | 102.84 | 257.09 | 24.92
80 | 0.05 | 99 | 102.9 | 257.25 | 24.63
80 | 0.05 | 96 | 102.91 | 257.28 | 24.66
79.99 | 0.05 | 94 | 102.84 | 257.11 | 24.51
80 | 0.05 | 92 | 103.03 | 257.57 | 24.72
80 | 0.05 | 90 | 102.54 | 256.35 | 24.75
80 | 0.05 | 88 | 102.47 | 256.16 | 24.58
80 | 0.05 | 86 | 102.23 | 255.57 | 24.49
80.01 | 0.05 | 84 | 102.12 | 255.29 | 24.61
80 | 0.05 | 81 | 101.69 | 254.23 | 24.43
80 | 0.05 | 78 | 101.45 | 253.63 | 25.13
79.99 | 0.05 | 75 | 101 | 252.49 | 24.73
79.99 | 0.05 | 70 | 99.81 | 249.51 | 24.31
80 | 0.05 | 65 | 98.78 | 246.95 | 24.44
80 | 0.05 | 60 | 97.73 | 244.34 | 24.01
80.01 | 0.05 | 55 | 96.93 | 242.32 | 24.36
80.02 | 0.05 | 50 | 96.04 | 240.1 | 24.22
80.02 | 0.05 | 45 | 95.38 | 238.45 | 24.53
80.01 | 0.05 | 40 | 94.83 | 237.07 | 24.41
79.99 | 0.05 | 35 | 94.12 | 235.29 | 24.23
79.99 | 0.05 | 30 | 94.27 | 235.67 | 24.18
79.99 | 0.05 | 25 | 94.36 | 235.91 | 24.52
79.98 | 0.05 | 20 | 94.39 | 235.97 | 24.82
80 | 0.05 | 15 | 94.65 | 236.63 | 25.63
80.01 | 0.05 | 10 | 94.05 | 235.12 | 25
80.01 | 0.05 | 5 | 94.2 | 235.5 | 25.33
79.99 | 0.03 | 240 | 106.02 | 265.06 | 27.29
80 | 0.03 | 235 | 105.51 | 263.77 | 26.44
80 | 0.03 | 230 | 105.24 | 263.1 | 27.3
80 | 0.03 | 225 | 104.66 | 261.64 | 26.14
80 | 0.03 | 220 | 104.53 | 261.33 | 26.79
80 | 0.03 | 215 | 104.6 | 261.5 | 26.56
80 | 0.03 | 210 | 104.68 | 261.71 | 27.65
80 | 0.03 | 205 | 104.7 | 261.75 | 26.84
80 | 0.03 | 200 | 104.93 | 262.33 | 26.74
80 | 0.03 | 195 | 105.21 | 263.01 | 26.99
80 | 0.03 | 190 | 105.97 | 264.92 | 28.17
80 | 0.03 | 185 | 106.14 | 265.36 | 27.23
80 | 0.03 | 180 | 107.38 | 268.45 | 30.49
80 | 0.03 | 175 | 107.81 | 269.52 | 27.85
80.01 | 0.03 | 170 | 108.17 | 270.42 | 28.18
80.01 | 0.03 | 165 | 109.35 | 273.37 | 29.08
80.01 | 0.03 | 160 | 109.94 | 274.86 | 28.27
80 | 0.03 | 155 | 110.62 | 276.55 | 28.63
80 | 0.03 | 150 | 111.74 | 279.34 | 28.79
80.01 | 0.03 | 145 | 112.35 | 280.86 | 28.83
80 | 0.03 | 140 | 113.45 | 283.63 | 29.26
80 | 0.03 | 135 | 113.89 | 284.72 | 28.39
80 | 0.03 | 130 | 114.97 | 287.43 | 29.07
80 | 0.03 | 125 | 115.48 | 288.69 | 29.07
80 | 0.03 | 120 | 116 | 290 | 28.72
80 | 0.03 | 115 | 116.44 | 291.1 | 28.27
80 | 0.03 | 110 | 116.9 | 292.25 | 28.48
80 | 0.03 | 105 | 117.2 | 293.01 | 28.64
79.99 | 0.03 | 102 | 117.44 | 293.6 | 28.65
80 | 0.03 | 99 | 117.32 | 293.3 | 28.6
80 | 0.03 | 96 | 117.37 | 293.42 | 28.37
80 | 0.03 | 94 | 117.45 | 293.63 | 28.61
80 | 0.03 | 92 | 117.26 | 293.14 | 28.19
80 | 0.03 | 90 | 117.06 | 292.66 | 28.09
80 | 0.03 | 88 | 116.98 | 292.45 | 28.04
80 | 0.03 | 86 | 116.68 | 291.69 | 27.79
80 | 0.03 | 84 | 116.96 | 292.4 | 28.32
80 | 0.03 | 81 | 116.79 | 291.98 | 28.43
80 | 0.03 | 78 | 116.33 | 290.81 | 27.89
80 | 0.03 | 75 | 115.91 | 289.79 | 27.69
79.99 | 0.03 | 70 | 115.4 | 288.5 | 27.91
79.99 | 0.03 | 65 | 114.86 | 287.15 | 27.84
80 | 0.03 | 60 | 113.83 | 284.58 | 27.65
80.01 | 0.03 | 55 | 113.25 | 283.12 | 28.2
80.01 | 0.03 | 50 | 112.68 | 281.69 | 28.08
80.02 | 0.03 | 45 | 111.74 | 279.34 | 27.82
80.01 | 0.03 | 40 | 111.31 | 278.27 | 28.56
79.99 | 0.03 | 35 | 110.79 | 276.98 | 28.49
79.99 | 0.03 | 30 | 109.98 | 274.96 | 27.68
79.99 | 0.03 | 25 | 109.6 | 274 | 27.51
79.98 | 0.03 | 20 | 109.43 | 273.58 | 27.93
79.99 | 0.03 | 15 | 109.27 | 273.18 | 28.14
80.01 | 0.03 | 10 | 108.5 | 271.24 | 28.53
80.01 | 0.03 | 5 | 108.27 | 270.67 | 28.64
79.99 | 0.02 | 240 | 114.22 | 285.55 | 31.69
80 | 0.02 | 235 | 113.82 | 284.55 | 30.87
80 | 0.02 | 230 | 113.52 | 283.81 | 30.25
80 | 0.02 | 225 | 113.18 | 282.95 | 30.19
80 | 0.02 | 220 | 113.22 | 283.05 | 30.33
80 | 0.02 | 215 | 113.08 | 282.69 | 29.4
80 | 0.02 | 210 | 113.34 | 283.35 | 31.19
80 | 0.02 | 205 | 113.31 | 283.28 | 30.9
80 | 0.02 | 200 | 113.25 | 283.14 | 30.12
80 | 0.02 | 195 | 113.79 | 284.48 | 31.04
80 | 0.02 | 190 | 113.79 | 284.48 | 29.58
80.01 | 0.02 | 185 | 114.21 | 285.54 | 30.14
80 | 0.02 | 180 | 114.4 | 285.99 | 29.84
80 | 0.02 | 175 | 115.37 | 288.43 | 30.43
80.01 | 0.02 | 170 | 116.06 | 290.15 | 32.15
80.01 | 0.02 | 165 | 116.27 | 290.69 | 30.82
80 | 0.02 | 160 | 116.74 | 291.84 | 30.28
79.99 | 0.02 | 155 | 117.79 | 294.47 | 31.43
80 | 0.02 | 150 | 118.72 | 296.8 | 32.12
80.01 | 0.02 | 145 | 119.27 | 298.17 | 31.97
80 | 0.02 | 140 | 119.74 | 299.34 | 31.23
80 | 0.02 | 135 | 120.49 | 301.22 | 31.88
79.99 | 0.02 | 130 | 121.3 | 303.24 | 32.7
80 | 0.02 | 125 | 121.82 | 304.55 | 32.62
80 | 0.02 | 120 | 122.07 | 305.17 | 31.38
80 | 0.02 | 115 | 122.64 | 306.6 | 31.89
80 | 0.02 | 110 | 122.83 | 307.08 | 31.66
80 | 0.02 | 105 | 123.36 | 308.4 | 32.37
80 | 0.02 | 102 | 123.24 | 308.11 | 31.84
80 | 0.02 | 99 | 123.36 | 308.39 | 31.42
80 | 0.02 | 96 | 123.49 | 308.73 | 31.73
80 | 0.02 | 94 | 123.68 | 309.21 | 32.12
79.99 | 0.02 | 92 | 123.37 | 308.43 | 31.55
80 | 0.02 | 90 | 123.53 | 308.84 | 31.72
80 | 0.02 | 88 | 123.53 | 308.82 | 31.8
80 | 0.02 | 86 | 123.42 | 308.56 | 31.8
80.01 | 0.02 | 84 | 123.28 | 308.19 | 31.64
80.01 | 0.02 | 81 | 123.01 | 307.52 | 31.55
80 | 0.02 | 78 | 122.96 | 307.4 | 31.51
79.99 | 0.02 | 75 | 122.79 | 306.98 | 31.37
80 | 0.02 | 70 | 122.39 | 305.97 | 31.02
80 | 0.02 | 65 | 121.73 | 304.34 | 30.81
80 | 0.02 | 60 | 121.52 | 303.8 | 31.98
80.01 | 0.02 | 55 | 120.64 | 301.59 | 31.31
80.01 | 0.02 | 50 | 119.94 | 299.85 | 30.97
80.01 | 0.02 | 45 | 119.38 | 298.45 | 30.75
80.01 | 0.02 | 40 | 118.88 | 297.19 | 31.75
79.99 | 0.02 | 35 | 118.27 | 295.69 | 31.44
79.99 | 0.02 | 30 | 117.7 | 294.24 | 30.78
79.99 | 0.02 | 25 | 117.29 | 293.23 | 30.86
79.98 | 0.02 | 20 | 117.01 | 292.53 | 31.09
80 | 0.02 | 15 | 116.52 | 291.29 | 31.41
80.01 | 0.02 | 10 | 116.04 | 290.1 | 31.21
80.01 | 0.02 | 5 | 115.75 | 289.37 | 31.38
79.99 | 0.015 | 240 | 117.3 | 293.26 | 31.27
80 | 0.015 | 235 | 117.21 | 293.03 | 31.53
80 | 0.015 | 230 | 116.84 | 292.1 | 30.47
80 | 0.015 | 225 | 116.72 | 291.81 | 30.17
80 | 0.015 | 220 | 116.76 | 291.9 | 30.6
80 | 0.015 | 215 | 116.82 | 292.05 | 30.96
80 | 0.015 | 210 | 117.02 | 292.54 | 31.7
80 | 0.015 | 205 | 117.16 | 292.89 | 31.39
80 | 0.015 | 200 | 117.28 | 293.2 | 31.2
80 | 0.015 | 195 | 117.75 | 294.37 | 32.11
80 | 0.015 | 190 | 117.81 | 294.53 | 31.65
80 | 0.015 | 185 | 117.84 | 294.6 | 31.51
80 | 0.015 | 180 | 118.59 | 296.48 | 32.61
80.01 | 0.015 | 175 | 118.82 | 297.05 | 32.28
80.01 | 0.015 | 170 | 119.02 | 297.54 | 32.24
80 | 0.015 | 165 | 119.44 | 298.6 | 31.99
80.01 | 0.015 | 160 | 120.01 | 300.04 | 32.28
80 | 0.015 | 155 | 120.61 | 301.52 | 33.09
80.01 | 0.015 | 150 | 121.27 | 303.17 | 33.25
80.01 | 0.015 | 145 | 121.6 | 303.99 | 33.51
80 | 0.015 | 140 | 121.9 | 304.74 | 32.27
80 | 0.015 | 135 | 122.35 | 305.88 | 32.19
80 | 0.015 | 130 | 122.8 | 307 | 32.43
80 | 0.015 | 125 | 123.48 | 308.71 | 33.22
80 | 0.015 | 120 | 124.08 | 310.21 | 33.86
80 | 0.015 | 115 | 124.28 | 310.7 | 33.39
80 | 0.015 | 110 | 124.43 | 311.08 | 32.45
79.99 | 0.015 | 105 | 124.75 | 311.87 | 32.63
79.99 | 0.015 | 102 | 125 | 312.49 | 32.9
80 | 0.015 | 99 | 124.91 | 312.29 | 32.6
80.01 | 0.015 | 96 | 124.95 | 312.38 | 32.53
80.01 | 0.015 | 94 | 124.95 | 312.38 | 32.85
80 | 0.015 | 92 | 124.92 | 312.3 | 32.53
80 | 0.015 | 90 | 125.01 | 312.51 | 32.68
79.99 | 0.015 | 88 | 125.07 | 312.68 | 32.74
79.99 | 0.015 | 86 | 124.95 | 312.38 | 32.51
80 | 0.015 | 84 | 124.92 | 312.3 | 32.56
80 | 0.015 | 81 | 124.63 | 311.58 | 32.31
80.01 | 0.015 | 78 | 124.54 | 311.36 | 32.43
80 | 0.015 | 75 | 124.42 | 311.06 | 32.42
80 | 0.015 | 70 | 124.54 | 311.34 | 33.81
79.99 | 0.015 | 65 | 124.08 | 310.21 | 33.32
80 | 0.015 | 60 | 123.78 | 309.46 | 33.23
80.01 | 0.015 | 55 | 123.05 | 307.63 | 32.66
80.01 | 0.015 | 50 | 122.49 | 306.22 | 32.4
80.01 | 0.015 | 45 | 121.98 | 304.94 | 31.79
80 | 0.015 | 40 | 121.41 | 303.53 | 32.78
79.99 | 0.015 | 35 | 121.23 | 303.08 | 33.01
79.99 | 0.015 | 30 | 120.85 | 302.14 | 32.81
79.99 | 0.015 | 25 | 120.43 | 301.09 | 32.41
79.98 | 0.015 | 20 | 120.25 | 300.63 | 32.83
80 | 0.015 | 15 | 119.66 | 299.15 | 31.86
80.01 | 0.015 | 10 | 119.46 | 298.65 | 33.48
80.01 | 0.015 | 5 | 118.9 | 297.24 | 32.5
79.99 | 0.01 | 240 | 120.55 | 301.38 | 33.23
80 | 0.01 | 235 | 120.09 | 300.22 | 32.26
80 | 0.01 | 230 | 119.74 | 299.34 | 31.86
80 | 0.01 | 225 | 119.96 | 299.91 | 32.34
80 | 0.01 | 220 | 119.72 | 299.31 | 31.38
80 | 0.01 | 215 | 120.39 | 300.97 | 33.17
80 | 0.01 | 210 | 120.2 | 300.49 | 32.8
80 | 0.01 | 205 | 120.31 | 300.78 | 33.07
80 | 0.01 | 200 | 120.29 | 300.71 | 32.81
80 | 0.01 | 195 | 120.5 | 301.26 | 32.55
80 | 0.01 | 190 | 120.65 | 301.63 | 32.94
80 | 0.01 | 185 | 120.79 | 301.98 | 32.54
80 | 0.01 | 180 | 120.84 | 302.11 | 32.56
80.01 | 0.01 | 175 | 121.24 | 303.1 | 33.01
80.01 | 0.01 | 170 | 121.6 | 304 | 33.89
80.01 | 0.01 | 165 | 121.96 | 304.91 | 33.76
80.01 | 0.01 | 160 | 122.06 | 305.14 | 32.84
80 | 0.01 | 155 | 122.47 | 306.18 | 33.57
80.01 | 0.01 | 150 | 122.97 | 307.42 | 33.53
80.01 | 0.01 | 145 | 122.84 | 307.11 | 32.83
80 | 0.01 | 140 | 123.36 | 308.4 | 33.31
80 | 0.01 | 135 | 124.1 | 310.26 | 35.13
80 | 0.01 | 130 | 124.35 | 310.88 | 35.25
80 | 0.01 | 125 | 124.38 | 310.95 | 34.25
80 | 0.01 | 120 | 124.49 | 311.22 | 33.11
80 | 0.01 | 115 | 124.79 | 311.98 | 33.39
80 | 0.01 | 110 | 125.08 | 312.69 | 33.67
80 | 0.01 | 105 | 125.29 | 313.22 | 33.67
79.99 | 0.01 | 102 | 125.43 | 313.57 | 33.84
80 | 0.01 | 99 | 125.53 | 313.82 | 33.76
80 | 0.01 | 96 | 125.47 | 313.66 | 33.73
80 | 0.01 | 94 | 125.57 | 313.92 | 34.01
80.01 | 0.01 | 92 | 125.53 | 313.82 | 33.87
80 | 0.01 | 90 | 125.45 | 313.63 | 33.6
80 | 0.01 | 88 | 125.69 | 314.22 | 34.14
79.99 | 0.01 | 86 | 125.68 | 314.2 | 33.95
79.99 | 0.01 | 84 | 125.71 | 314.29 | 33.93
80 | 0.01 | 81 | 125.53 | 313.82 | 33.85
80.01 | 0.01 | 78 | 125.45 | 313.63 | 33.88
80.01 | 0.01 | 75 | 125.36 | 313.4 | 33.81
80 | 0.01 | 70 | 125.1 | 312.75 | 33.5
80 | 0.01 | 65 | 125.07 | 312.67 | 33.69
79.99 | 0.01 | 60 | 124.71 | 311.78 | 33.27
79.99 | 0.01 | 55 | 124.81 | 312.02 | 35.13
80.01 | 0.01 | 50 | 124.33 | 310.84 | 34.47
80.02 | 0.01 | 45 | 123.88 | 309.7 | 34.29
80.01 | 0.01 | 40 | 123.38 | 308.46 | 33.95
80 | 0.01 | 35 | 123 | 307.49 | 33.5
79.99 | 0.01 | 30 | 122.79 | 306.97 | 33.1
79.99 | 0.01 | 25 | 122.67 | 306.67 | 33.27
79.99 | 0.01 | 20 | 122.23 | 305.58 | 32.65
79.99 | 0.01 | 15 | 122.2 | 305.5 | 32.83
80.01 | 0.01 | 10 | 121.68 | 304.2 | 32.17
80.01 | 0.01 | 5 | 121.75 | 304.37 | 33.85
85 | 7 | 110 | 0.04 | 0.1 | 11.13
85 | 7 | 105 | 0.1 | 0.25 | 1.83
85 | 7 | 102 | 0.22 | 0.56 | 2.54
85 | 7 | 99 | 0.37 | 0.93 | 3.14
85 | 7 | 96 | 0.56 | 1.4 | 3.81
85.01 | 7 | 94 | 0.74 | 1.84 | 4.47
85 | 7 | 92 | 0.83 | 2.08 | 4.53
85 | 7 | 90 | 0.7 | 1.74 | 4.23
84.99 | 7 | 88 | 0.55 | 1.38 | 3.72
84.99 | 7 | 86 | 0.45 | 1.12 | 3.48
84.99 | 7 | 84 | 0.33 | 0.82 | 3
84.99 | 7 | 81 | 0.17 | 0.43 | 2.27
84.99 | 7 | 78 | 0.07 | 0.16 | 1.61
85 | 7 | 75 | 0.01 | 0.03 | 1.01
85 | 3 | 240 | 0.66 | 1.64 | 3.79
85 | 3 | 235 | 0.45 | 1.13 | 3.07
85 | 3 | 230 | 0.31 | 0.77 | 2.65
85 | 3 | 225 | 0.21 | 0.51 | 2.23
85 | 3 | 220 | 0.14 | 0.35 | 1.93
85 | 3 | 215 | 0.1 | 0.24 | 1.68
85 | 3 | 210 | 0.08 | 0.2 | 1.68
85 | 3 | 205 | 0.07 | 0.16 | 1.55
85.02 | 3 | 200 | 0.05 | 0.12 | 1.35
85.02 | 3 | 195 | 0.06 | 0.15 | 1.48
85.01 | 3 | 190 | 0.1 | 0.25 | 1.93
85 | 3 | 185 | 0.1 | 0.24 | 1.66
85 | 3 | 180 | 0.14 | 0.34 | 2.01
85.01 | 3 | 175 | 0.13 | 0.33 | 1.93
85.02 | 3 | 170 | 0.14 | 0.35 | 2.25
85.01 | 3 | 165 | 0.1 | 0.26 | 1.77
85.01 | 3 | 160 | 0.13 | 0.32 | 1.99
85.01 | 3 | 155 | 0.12 | 0.31 | 1.9
85 | 3 | 150 | 0.14 | 0.36 | 2
85 | 3 | 145 | 0.18 | 0.46 | 2.18
84.99 | 3 | 140 | 0.26 | 0.66 | 2.48
84.99 | 3 | 135 | 0.36 | 0.9 | 2.75
84.98 | 3 | 130 | 0.51 | 1.28 | 3.26
84.99 | 3 | 125 | 0.73 | 1.83 | 3.88
84.99 | 3 | 120 | 0.96 | 2.4 | 4.36
85 | 3 | 115 | 1.27 | 3.18 | 5.12
84.99 | 3 | 110 | 1.62 | 4.06 | 5.75
85 | 3 | 105 | 2.03 | 5.08 | 6.86
85 | 3 | 102 | 2.24 | 5.61 | 7.2
85 | 3 | 99 | 2.51 | 6.26 | 7.78
85 | 3 | 96 | 2.83 | 7.07 | 8.02
85 | 3 | 94 | 3.21 | 8.03 | 8.71
85 | 3 | 92 | 3.48 | 8.71 | 8.78
85 | 3 | 90 | 3.25 | 8.12 | 8.68
85 | 3 | 88 | 2.96 | 7.4 | 8.14
84.99 | 3 | 86 | 2.71 | 6.78 | 7.72
84.99 | 3 | 84 | 2.5 | 6.24 | 7.52
84.99 | 3 | 81 | 2.15 | 5.38 | 6.74
85 | 3 | 78 | 1.88 | 4.71 | 6.31
85 | 3 | 75 | 1.63 | 4.08 | 5.97
85 | 3 | 70 | 1.23 | 3.06 | 4.86
85.01 | 3 | 65 | 0.94 | 2.35 | 4.43
85.01 | 3 | 60 | 0.68 | 1.7 | 3.87
85.01 | 3 | 55 | 0.48 | 1.21 | 3.3
85 | 3 | 50 | 0.34 | 0.85 | 2.8
85 | 3 | 45 | 0.23 | 0.59 | 2.45
85 | 3 | 40 | 0.15 | 0.36 | 1.95
85 | 3 | 35 | 0.1 | 0.25 | 1.73
85 | 3 | 30 | 0.08 | 0.19 | 1.52
85 | 3 | 25 | 0.06 | 0.16 | 1.51
85.01 | 3 | 20 | 0.05 | 0.14 | 1.42
85.01 | 3 | 15 | 0.05 | 0.12 | 1.24
85.01 | 3 | 10 | 0.1 | 0.24 | 1.82
85.01 | 3 | 5 | 0.12 | 0.3 | 1.94
85 | 2 | 240 | 2.06 | 5.14 | 6.24
85 | 2 | 235 | 1.83 | 4.57 | 5.97
85 | 2 | 230 | 1.6 | 3.99 | 5.33
85 | 2 | 225 | 1.44 | 3.6 | 5.15
85 | 2 | 220 | 1.28 | 3.19 | 4.72
85 | 2 | 215 | 1.2 | 3 | 4.64
85.01 | 2 | 210 | 1.14 | 2.85 | 4.58
85 | 2 | 205 | 1.09 | 2.72 | 4.32
85.01 | 2 | 200 | 1.1 | 2.75 | 4.33
85.01 | 2 | 195 | 1.11 | 2.78 | 4.32
85.01 | 2 | 190 | 1.2 | 3 | 4.45
85.01 | 2 | 185 | 1.32 | 3.3 | 4.63
85.01 | 2 | 180 | 1.36 | 3.4 | 4.52
85.02 | 2 | 175 | 1.41 | 3.52 | 4.9
85.01 | 2 | 170 | 1.39 | 3.48 | 4.9
85.01 | 2 | 165 | 1.34 | 3.34 | 4.61
85.01 | 2 | 160 | 1.36 | 3.39 | 4.89
85.01 | 2 | 155 | 1.36 | 3.4 | 4.86
85 | 2 | 150 | 1.42 | 3.55 | 5.08
85 | 2 | 145 | 1.52 | 3.8 | 5.44
84.99 | 2 | 140 | 1.59 | 3.97 | 5.27
84.99 | 2 | 135 | 1.78 | 4.46 | 5.87
84.99 | 2 | 130 | 1.99 | 4.98 | 6.32
84.99 | 2 | 125 | 2.23 | 5.58 | 6.76
84.99 | 2 | 120 | 2.51 | 6.28 | 7.29
85 | 2 | 115 | 2.85 | 7.12 | 7.8
85 | 2 | 110 | 3.21 | 8.02 | 8.21
85 | 2 | 105 | 3.63 | 9.07 | 9.14
85 | 2 | 102 | 3.8 | 9.5 | 9.19
85 | 2 | 99 | 4.08 | 10.21 | 9.8
85 | 2 | 96 | 4.49 | 11.23 | 9.85
85 | 2 | 94 | 4.98 | 12.46 | 10.32
85 | 2 | 92 | 5.34 | 13.34 | 10.69
85 | 2 | 90 | 5.02 | 12.54 | 10.31
85 | 2 | 88 | 4.67 | 11.67 | 9.83
85 | 2 | 86 | 4.34 | 10.85 | 9.3
85 | 2 | 84 | 4.12 | 10.3 | 9.47
84.99 | 2 | 81 | 3.76 | 9.4 | 8.86
84.99 | 2 | 78 | 3.47 | 8.68 | 8.59
85 | 2 | 75 | 3.17 | 7.93 | 8.08
85 | 2 | 70 | 2.74 | 6.85 | 7.44
85 | 2 | 65 | 2.39 | 5.97 | 6.93
85.01 | 2 | 60 | 2.07 | 5.18 | 6.27
85.01 | 2 | 55 | 1.82 | 4.54 | 5.81
85 | 2 | 50 | 1.62 | 4.04 | 5.48
85 | 2 | 45 | 1.42 | 3.56 | 4.95
85 | 2 | 40 | 1.3 | 3.25 | 4.84
85 | 2 | 35 | 1.18 | 2.95 | 4.43
85.01 | 2 | 30 | 1.12 | 2.79 | 4.32
85 | 2 | 25 | 1.07 | 2.69 | 4.17
85.01 | 2 | 20 | 1.08 | 2.7 | 4.19
85.01 | 2 | 15 | 1.13 | 2.82 | 4.38
85.01 | 2 | 10 | 1.19 | 2.96 | 4.34
85.01 | 2 | 5 | 1.34 | 3.35 | 4.79
85 | 1.5 | 240 | 3.4 | 8.49 | 8.41
85 | 1.5 | 235 | 3.1 | 7.75 | 7.61
85 | 1.5 | 230 | 2.9 | 7.26 | 7.41
85 | 1.5 | 225 | 2.71 | 6.77 | 6.93
85 | 1.5 | 220 | 2.6 | 6.5 | 6.83
85.01 | 1.5 | 215 | 2.52 | 6.31 | 6.79
85.01 | 1.5 | 210 | 2.44 | 6.11 | 6.38
85 | 1.5 | 205 | 2.46 | 6.14 | 6.48
85 | 1.5 | 200 | 2.45 | 6.13 | 6.14
85.01 | 1.5 | 195 | 2.55 | 6.38 | 6.34
85.01 | 1.5 | 190 | 2.7 | 6.76 | 6.51
85.01 | 1.5 | 185 | 2.87 | 7.18 | 6.62
85.01 | 1.5 | 180 | 2.98 | 7.44 | 6.72
85.02 | 1.5 | 175 | 2.97 | 7.43 | 6.65
85.02 | 1.5 | 170 | 3 | 7.49 | 7.13
85.01 | 1.5 | 165 | 2.92 | 7.3 | 6.9
85.01 | 1.5 | 160 | 2.9 | 7.24 | 7.04
85.01 | 1.5 | 155 | 2.83 | 7.08 | 6.86
85.01 | 1.5 | 150 | 2.88 | 7.2 | 7.18
85 | 1.5 | 145 | 2.9 | 7.25 | 7.07
85 | 1.5 | 140 | 3.03 | 7.57 | 7.53
84.99 | 1.5 | 135 | 3.2 | 8.01 | 8.03
84.99 | 1.5 | 130 | 3.37 | 8.42 | 8.05
84.99 | 1.5 | 125 | 3.58 | 8.96 | 8.5
84.99 | 1.5 | 120 | 3.89 | 9.72 | 9.12
85 | 1.5 | 115 | 4.21 | 10.52 | 9.33
84.99 | 1.5 | 110 | 4.58 | 11.45 | 9.69
84.99 | 1.5 | 105 | 4.95 | 12.39 | 10.09
84.99 | 1.5 | 102 | 5.17 | 12.92 | 10.54
84.99 | 1.5 | 99 | 5.43 | 13.57 | 10.65
84.99 | 1.5 | 96 | 5.93 | 14.82 | 11.05
84.99 | 1.5 | 94 | 6.55 | 16.37 | 11.56
85 | 1.5 | 92 | 6.95 | 17.37 | 12.11
85 | 1.5 | 90 | 6.56 | 16.4 | 11.42
85 | 1.5 | 88 | 6.13 | 15.32 | 10.94
85 | 1.5 | 86 | 5.79 | 14.49 | 10.75
85 | 1.5 | 84 | 5.46 | 13.66 | 10.23
85.01 | 1.5 | 81 | 5.11 | 12.76 | 10.19
85.01 | 1.5 | 78 | 4.74 | 11.85 | 9.47
85.01 | 1.5 | 75 | 4.48 | 11.21 | 9.66
85.01 | 1.5 | 70 | 4.02 | 10.06 | 8.95
85.01 | 1.5 | 65 | 3.68 | 9.2 | 8.62
85.01 | 1.5 | 60 | 3.36 | 8.41 | 8.14
85.01 | 1.5 | 55 | 3.11 | 7.79 | 7.8
85.01 | 1.5 | 50 | 2.89 | 7.22 | 7.4
85 | 1.5 | 45 | 2.73 | 6.84 | 7.01
84.99 | 1.5 | 40 | 2.58 | 6.45 | 6.52
84.98 | 1.5 | 35 | 2.52 | 6.29 | 6.41
84.99 | 1.5 | 30 | 2.51 | 6.28 | 6.68
85 | 1.5 | 25 | 2.49 | 6.22 | 6.47
85 | 1.5 | 20 | 2.53 | 6.34 | 6.56
85.01 | 1.5 | 15 | 2.59 | 6.49 | 6.44
85.02 | 1.5 | 10 | 2.71 | 6.79 | 6.37
85.01 | 1.5 | 5 | 2.91 | 7.28 | 6.64
84.99 | 1 | 240 | 5.49 | 13.72 | 10.02
85 | 1 | 235 | 5.24 | 13.1 | 9.8
85 | 1 | 230 | 5.04 | 12.6 | 9.58
85 | 1 | 225 | 4.91 | 12.28 | 9.46
85 | 1 | 220 | 4.8 | 12.01 | 9.16
85 | 1 | 215 | 4.78 | 11.96 | 9.23
85 | 1 | 210 | 4.76 | 11.9 | 8.85
85 | 1 | 205 | 4.84 | 12.11 | 8.82
85 | 1 | 200 | 4.98 | 12.45 | 8.96
85.01 | 1 | 195 | 5.15 | 12.86 | 9.08
85.01 | 1 | 190 | 5.43 | 13.56 | 9.46
85.01 | 1 | 185 | 5.66 | 14.14 | 9.32
85.01 | 1 | 180 | 5.87 | 14.68 | 9.77
85.02 | 1 | 175 | 5.87 | 14.68 | 9.61
85.01 | 1 | 170 | 5.79 | 14.46 | 9.59
85.01 | 1 | 165 | 5.67 | 14.17 | 9.54
85 | 1 | 160 | 5.57 | 13.92 | 9.73
85.01 | 1 | 155 | 5.45 | 13.64 | 9.74
85.01 | 1 | 150 | 5.38 | 13.46 | 9.7
85 | 1 | 145 | 5.41 | 13.51 | 10.18
85 | 1 | 140 | 5.43 | 13.57 | 9.99
84.99 | 1 | 135 | 5.57 | 13.91 | 10.49
84.99 | 1 | 130 | 5.71 | 14.27 | 10.54
84.99 | 1 | 125 | 5.92 | 14.79 | 10.77
84.99 | 1 | 120 | 6.19 | 15.48 | 11.08
84.99 | 1 | 115 | 6.51 | 16.28 | 11.16
85 | 1 | 110 | 6.86 | 17.14 | 11.31
85 | 1 | 105 | 7.2 | 18.01 | 11.61
85 | 1 | 102 | 7.38 | 18.44 | 11.78
85 | 1 | 99 | 7.67 | 19.16 | 11.89
85 | 1 | 96 | 8.27 | 20.69 | 12.32
85 | 1 | 94 | 8.96 | 22.4 | 12.51
85 | 1 | 92 | 9.46 | 23.65 | 13.14
85 | 1 | 90 | 9.01 | 22.52 | 12.5
85.01 | 1 | 88 | 8.52 | 21.29 | 12.55
85 | 1 | 86 | 8.04 | 20.1 | 11.85
85 | 1 | 84 | 7.72 | 19.31 | 11.97
84.99 | 1 | 81 | 7.3 | 18.25 | 11.4
84.99 | 1 | 78 | 6.97 | 17.43 | 11.29
85 | 1 | 75 | 6.65 | 16.63 | 10.99
85 | 1 | 70 | 6.2 | 15.49 | 10.71
85 | 1 | 65 | 5.8 | 14.49 | 10.27
85.01 | 1 | 60 | 5.5 | 13.76 | 10.24
85.01 | 1 | 55 | 5.24 | 13.09 | 9.97
85.01 | 1 | 50 | 5.09 | 12.72 | 9.86
85.01 | 1 | 45 | 4.93 | 12.33 | 9.54
85 | 1 | 40 | 4.88 | 12.2 | 9.63
85 | 1 | 35 | 4.81 | 12.03 | 9.08
85.01 | 1 | 30 | 4.83 | 12.07 | 9.15
85 | 1 | 25 | 4.94 | 12.35 | 9.4
85.01 | 1 | 20 | 5.03 | 12.56 | 8.96
85.02 | 1 | 15 | 5.22 | 13.06 | 8.93
85.01 | 1 | 10 | 5.5 | 13.74 | 9.3
85.01 | 1 | 5 | 5.83 | 14.56 | 9.67
84.99 | 5 | 120 | 0.02 | 0.04 | 1.01
85 | 5 | 115 | 0.12 | 0.3 | 1.89
85 | 5 | 110 | 0.33 | 0.81 | 2.89
85 | 5 | 105 | 0.61 | 1.52 | 3.8
85 | 5 | 102 | 0.81 | 2.03 | 4.45
85 | 5 | 99 | 1.04 | 2.59 | 5.15
85 | 5 | 96 | 1.26 | 3.15 | 5.53
85 | 5 | 94 | 1.55 | 3.87 | 6.53
85 | 5 | 92 | 1.66 | 4.14 | 6.01
85 | 5 | 90 | 1.5 | 3.74 | 6.06
85 | 5 | 88 | 1.31 | 3.29 | 5.65
85 | 5 | 86 | 1.14 | 2.86 | 5.28
84.99 | 5 | 84 | 0.95 | 2.38 | 4.67
84.99 | 5 | 81 | 0.71 | 1.77 | 4
85 | 5 | 78 | 0.5 | 1.25 | 3.53
85.01 | 5 | 75 | 0.33 | 0.83 | 2.91
85.01 | 5 | 70 | 0.12 | 0.3 | 1.87
85.01 | 5 | 65 | 0.02 | 0.06 | 1.1
85.01 | 5 | 60 | 0.01 | 0.01 | 11.18
85 | 0.7 | 240 | 7.83 | 19.57 | 11.8
85 | 0.7 | 235 | 7.59 | 18.98 | 11.7
85 | 0.7 | 230 | 7.42 | 18.54 | 11.58
85 | 0.7 | 225 | 7.26 | 18.14 | 11.2
85 | 0.7 | 220 | 7.2 | 18 | 11
85 | 0.7 | 215 | 7.24 | 18.1 | 11.04
85 | 0.7 | 210 | 7.36 | 18.41 | 11.46
85 | 0.7 | 205 | 7.45 | 18.63 | 10.91
85 | 0.7 | 200 | 7.7 | 19.25 | 11.37
85.01 | 0.7 | 195 | 7.91 | 19.78 | 11
85.01 | 0.7 | 190 | 8.24 | 20.6 | 11.27
85.01 | 0.7 | 185 | 8.61 | 21.53 | 11.81
85.01 | 0.7 | 180 | 8.82 | 22.06 | 11.74
85.02 | 0.7 | 175 | 8.89 | 22.23 | 12.12
85.01 | 0.7 | 170 | 8.77 | 21.92 | 12.05
85.01 | 0.7 | 165 | 8.61 | 21.52 | 11.96
85.01 | 0.7 | 160 | 8.45 | 21.11 | 12.29
85.01 | 0.7 | 155 | 8.23 | 20.56 | 11.65
85.01 | 0.7 | 150 | 8.08 | 20.2 | 11.82
85.01 | 0.7 | 145 | 8.05 | 20.13 | 12.15
85 | 0.7 | 140 | 7.99 | 19.97 | 11.85
84.99 | 0.7 | 135 | 8.11 | 20.27 | 12.41
84.99 | 0.7 | 130 | 8.23 | 20.59 | 12.32
84.99 | 0.7 | 125 | 8.43 | 21.08 | 12.4
85 | 0.7 | 120 | 8.71 | 21.78 | 12.54
85 | 0.7 | 115 | 9.02 | 22.55 | 12.45
84.99 | 0.7 | 110 | 9.4 | 23.5 | 12.75
84.99 | 0.7 | 105 | 9.72 | 24.29 | 12.79
84.99 | 0.7 | 102 | 9.89 | 24.72 | 12.65
84.99 | 0.7 | 99 | 10.18 | 25.45 | 12.57
84.99 | 0.7 | 96 | 10.94 | 27.36 | 13.2
84.99 | 0.7 | 94 | 11.76 | 29.4 | 13.71
85 | 0.7 | 92 | 12.28 | 30.7 | 14.35
85 | 0.7 | 90 | 11.85 | 29.62 | 13.87
85 | 0.7 | 88 | 11.17 | 27.93 | 13.46
85 | 0.7 | 86 | 10.63 | 26.59 | 13.04
85 | 0.7 | 84 | 10.19 | 25.47 | 12.54
85 | 0.7 | 81 | 9.75 | 24.36 | 12.52
85.01 | 0.7 | 78 | 9.32 | 23.3 | 12.07
85.01 | 0.7 | 75 | 9.04 | 22.59 | 12.29
85 | 0.7 | 70 | 8.51 | 21.28 | 11.81
85.01 | 0.7 | 65 | 8.17 | 20.43 | 12.08
85.01 | 0.7 | 60 | 7.86 | 19.66 | 11.99
85.01 | 0.7 | 55 | 7.62 | 19.04 | 11.83
85.01 | 0.7 | 50 | 7.43 | 18.57 | 11.59
85 | 0.7 | 45 | 7.35 | 18.38 | 11.61
84.98 | 0.7 | 40 | 7.33 | 18.33 | 11.81
84.98 | 0.7 | 35 | 7.37 | 18.43 | 11.78
84.99 | 0.7 | 30 | 7.42 | 18.56 | 11.43
85 | 0.7 | 25 | 7.59 | 18.98 | 11.69
85 | 0.7 | 20 | 7.74 | 19.34 | 11.27
85.01 | 0.7 | 15 | 8.04 | 20.09 | 11.47
85.01 | 0.7 | 10 | 8.3 | 20.76 | 11.16
85.01 | 0.7 | 5 | 8.7 | 21.75 | 11.7
85 | 0.5 | 240 | 10.39 | 25.97 | 12.93
85 | 0.5 | 235 | 10.16 | 25.4 | 12.95
85 | 0.5 | 230 | 10 | 25 | 13.02
85 | 0.5 | 225 | 9.88 | 24.7 | 12.71
85 | 0.5 | 220 | 9.88 | 24.71 | 12.7
85 | 0.5 | 215 | 9.94 | 24.85 | 12.67
85 | 0.5 | 210 | 10.08 | 25.19 | 12.76
85 | 0.5 | 205 | 10.36 | 25.91 | 13.33
85 | 0.5 | 200 | 10.57 | 26.42 | 12.9
85.01 | 0.5 | 195 | 11.02 | 27.54 | 13.67
85.01 | 0.5 | 190 | 11.33 | 28.33 | 13.64
85.01 | 0.5 | 185 | 11.8 | 29.5 | 14.66
85.01 | 0.5 | 180 | 11.88 | 29.69 | 13.47
85.01 | 0.5 | 175 | 12.06 | 30.15 | 14.47
85.01 | 0.5 | 170 | 11.9 | 29.75 | 13.91
85.01 | 0.5 | 165 | 11.74 | 29.34 | 14.2
85.01 | 0.5 | 160 | 11.52 | 28.8 | 14.18
85.01 | 0.5 | 155 | 11.24 | 28.1 | 13.71
85.01 | 0.5 | 150 | 11.07 | 27.67 | 13.6
85.01 | 0.5 | 145 | 11 | 27.51 | 13.85
85 | 0.5 | 140 | 10.94 | 27.36 | 13.78
84.99 | 0.5 | 135 | 11.04 | 27.59 | 14.07
84.99 | 0.5 | 130 | 11.13 | 27.83 | 13.97
84.99 | 0.5 | 125 | 11.32 | 28.31 | 13.88
84.99 | 0.5 | 120 | 11.6 | 29 | 13.99
84.99 | 0.5 | 115 | 11.94 | 29.85 | 13.97
84.99 | 0.5 | 110 | 12.27 | 30.67 | 13.88
84.99 | 0.5 | 105 | 12.54 | 31.34 | 13.42
84.99 | 0.5 | 102 | 12.76 | 31.9 | 13.61
85 | 0.5 | 99 | 13.1 | 32.74 | 13.31
85 | 0.5 | 96 | 13.95 | 34.88 | 13.92
85 | 0.5 | 94 | 14.85 | 37.13 | 14.71
85 | 0.5 | 92 | 15.41 | 38.52 | 15.08
85 | 0.5 | 90 | 15.04 | 37.59 | 14.67
85 | 0.5 | 88 | 14.24 | 35.6 | 13.99
85 | 0.5 | 86 | 13.63 | 34.06 | 13.84
85 | 0.5 | 84 | 13.12 | 32.79 | 13.38
85 | 0.5 | 81 | 12.55 | 31.38 | 13.26
85 | 0.5 | 78 | 12.13 | 30.33 | 13.41
85.01 | 0.5 | 75 | 11.75 | 29.37 | 13.25
85.01 | 0.5 | 70 | 11.24 | 28.09 | 13.28
85 | 0.5 | 65 | 10.82 | 27.05 | 13.12
85.01 | 0.5 | 60 | 10.45 | 26.12 | 12.89
85.01 | 0.5 | 55 | 10.16 | 25.4 | 12.82
85.01 | 0.5 | 50 | 10.01 | 25.03 | 12.89
85 | 0.5 | 45 | 9.92 | 24.81 | 12.83
84.98 | 0.5 | 40 | 9.96 | 24.9 | 13.02
84.98 | 0.5 | 35 | 10.06 | 25.15 | 13.16
84.99 | 0.5 | 30 | 10.2 | 25.49 | 13.19
85 | 0.5 | 25 | 10.34 | 25.84 | 12.74
85.01 | 0.5 | 20 | 10.63 | 26.56 | 13.06
85.01 | 0.5 | 15 | 10.95 | 27.38 | 13.11
85.02 | 0.5 | 10 | 11.35 | 28.37 | 13.38
85.02 | 0.5 | 5 | 11.79 | 29.47 | 14.17
85 | 0.3 | 240 | 15.19 | 37.99 | 14.55
85 | 0.3 | 235 | 14.93 | 37.32 | 14.8
85 | 0.3 | 230 | 14.72 | 36.79 | 14.21
85 | 0.3 | 225 | 14.65 | 36.62 | 14.25
85 | 0.3 | 220 | 14.67 | 36.67 | 14.14
85 | 0.3 | 215 | 14.84 | 37.11 | 14.66
85 | 0.3 | 210 | 15.01 | 37.53 | 14.47
85 | 0.3 | 205 | 15.34 | 38.34 | 15.13
85 | 0.3 | 200 | 15.67 | 39.17 | 15.09
85.01 | 0.3 | 195 | 16.04 | 40.11 | 14.9
85.01 | 0.3 | 190 | 16.56 | 41.41 | 15.85
85.01 | 0.3 | 185 | 16.95 | 42.38 | 15.73
85.01 | 0.3 | 180 | 17.26 | 43.15 | 15.92
85.01 | 0.3 | 175 | 17.4 | 43.51 | 16.37
85.01 | 0.3 | 170 | 17.33 | 43.32 | 16.11
85.01 | 0.3 | 165 | 17.19 | 42.98 | 16.37
85 | 0.3 | 160 | 16.97 | 42.43 | 15.92
85.01 | 0.3 | 155 | 16.72 | 41.8 | 15.75
85.01 | 0.3 | 150 | 16.55 | 41.38 | 15.7
85.01 | 0.3 | 145 | 16.38 | 40.95 | 15.57
85 | 0.3 | 140 | 16.33 | 40.83 | 15.4
84.99 | 0.3 | 135 | 16.44 | 41.1 | 15.78
84.99 | 0.3 | 130 | 16.53 | 41.32 | 15.32
84.99 | 0.3 | 125 | 16.76 | 41.9 | 15.4
85 | 0.3 | 120 | 17.05 | 42.62 | 15.38
85 | 0.3 | 115 | 17.35 | 43.37 | 15.22
84.99 | 0.3 | 110 | 17.66 | 44.14 | 14.92
84.99 | 0.3 | 105 | 18.04 | 45.11 | 14.82
84.99 | 0.3 | 102 | 18.32 | 45.81 | 14.57
84.99 | 0.3 | 99 | 18.83 | 47.09 | 14.86
85 | 0.3 | 96 | 19.8 | 49.49 | 15.35
85 | 0.3 | 94 | 20.66 | 51.64 | 16.14
85 | 0.3 | 92 | 21.29 | 53.23 | 16.77
85 | 0.3 | 90 | 21.11 | 52.78 | 16.42
85 | 0.3 | 88 | 20.35 | 50.87 | 15.61
85 | 0.3 | 86 | 19.56 | 48.89 | 15.11
85 | 0.3 | 84 | 18.94 | 47.34 | 14.92
85 | 0.3 | 81 | 18.17 | 45.42 | 14.33
85 | 0.3 | 78 | 17.62 | 44.06 | 14.64
85.01 | 0.3 | 75 | 17.08 | 42.69 | 14.19
85.01 | 0.3 | 70 | 16.43 | 41.08 | 14.46
85 | 0.3 | 65 | 15.89 | 39.73 | 14.48
85.01 | 0.3 | 60 | 15.48 | 38.7 | 14.3
85.01 | 0.3 | 55 | 15.19 | 37.99 | 14.64
85.01 | 0.3 | 50 | 14.96 | 37.4 | 14.4
85 | 0.3 | 45 | 14.96 | 37.4 | 14.92
84.98 | 0.3 | 40 | 14.91 | 37.28 | 14.54
84.99 | 0.3 | 35 | 15.14 | 37.85 | 15.19
85 | 0.3 | 30 | 15.28 | 38.19 | 15.34
85 | 0.3 | 25 | 15.44 | 38.61 | 14.83
85.01 | 0.3 | 20 | 15.81 | 39.53 | 15.07
85.01 | 0.3 | 15 | 16.16 | 40.4 | 14.97
85.02 | 0.3 | 10 | 16.67 | 41.67 | 15.74
85.02 | 0.3 | 5 | 17.13 | 42.83 | 16.31
84.99 | 0.2 | 240 | 19.87 | 49.68 | 15.31
85 | 0.2 | 235 | 19.56 | 48.89 | 15.52
85 | 0.2 | 230 | 19.35 | 48.38 | 15.45
85 | 0.2 | 225 | 19.34 | 48.34 | 15.86
85 | 0.2 | 220 | 19.39 | 48.47 | 15.83
85 | 0.2 | 215 | 19.54 | 48.86 | 16.17
85 | 0.2 | 210 | 19.71 | 49.28 | 15.81
85 | 0.2 | 205 | 19.95 | 49.88 | 15.72
85 | 0.2 | 200 | 20.42 | 51.05 | 16.21
85 | 0.2 | 195 | 20.86 | 52.14 | 16.61
85.01 | 0.2 | 190 | 21.36 | 53.4 | 17.07
85.01 | 0.2 | 185 | 21.72 | 54.31 | 16.92
85.01 | 0.2 | 180 | 22.02 | 55.06 | 17
85.02 | 0.2 | 175 | 22.25 | 55.61 | 17.1
85.01 | 0.2 | 170 | 22.32 | 55.79 | 17.69
85.01 | 0.2 | 165 | 22.22 | 55.55 | 17.43
85 | 0.2 | 160 | 22.08 | 55.21 | 17.33
85 | 0.2 | 155 | 21.8 | 54.51 | 16.2
85.01 | 0.2 | 150 | 21.83 | 54.57 | 17.5
85.01 | 0.2 | 145 | 21.63 | 54.08 | 16.79
85 | 0.2 | 140 | 21.6 | 54.01 | 16.77
84.99 | 0.2 | 135 | 21.71 | 54.28 | 16.77
85 | 0.2 | 130 | 21.82 | 54.54 | 16.39
85 | 0.2 | 125 | 22.01 | 55.03 | 16.28
85 | 0.2 | 120 | 22.26 | 55.65 | 15.98
84.99 | 0.2 | 115 | 22.63 | 56.57 | 16
85 | 0.2 | 110 | 23.04 | 57.6 | 16.09
84.99 | 0.2 | 105 | 23.47 | 58.67 | 15.9
84.99 | 0.2 | 102 | 23.82 | 59.54 | 15.7
84.99 | 0.2 | 99 | 24.38 | 60.96 | 15.83
84.99 | 0.2 | 96 | 25.3 | 63.24 | 16.17
84.99 | 0.2 | 94 | 26.17 | 65.42 | 17.05
85 | 0.2 | 92 | 26.73 | 66.82 | 17.55
85 | 0.2 | 90 | 26.71 | 66.77 | 17.52
85 | 0.2 | 88 | 26.17 | 65.42 | 17.08
85 | 0.2 | 86 | 25.38 | 63.45 | 16.33
85.01 | 0.2 | 84 | 24.68 | 61.69 | 15.79
85.01 | 0.2 | 81 | 23.86 | 59.65 | 15.78
85 | 0.2 | 78 | 23.08 | 57.71 | 15.43
85 | 0.2 | 75 | 22.5 | 56.26 | 15.16
85 | 0.2 | 70 | 21.73 | 54.32 | 15.3
85 | 0.2 | 65 | 21.1 | 52.74 | 15.32
85 | 0.2 | 60 | 20.6 | 51.49 | 15.43
85 | 0.2 | 55 | 20.25 | 50.62 | 15.52
85.01 | 0.2 | 50 | 19.95 | 49.88 | 15.36
85 | 0.2 | 45 | 19.9 | 49.76 | 15.95
85 | 0.2 | 40 | 19.91 | 49.77 | 15.75
85 | 0.2 | 35 | 19.86 | 49.64 | 15.31
85 | 0.2 | 30 | 20.13 | 50.33 | 16.07
85 | 0.2 | 25 | 20.36 | 50.91 | 15.96
85.01 | 0.2 | 20 | 20.72 | 51.8 | 16.36
85.01 | 0.2 | 15 | 21.13 | 52.84 | 16.69
85.02 | 0.2 | 10 | 21.56 | 53.9 | 16.69
85.01 | 0.2 | 5 | 21.96 | 54.91 | 16.97
84.99 | 0.15 | 240 | 23.69 | 59.22 | 15.91
85 | 0.15 | 235 | 23.33 | 58.33 | 16.14
85 | 0.15 | 230 | 23.19 | 57.98 | 16.25
85 | 0.15 | 225 | 23.05 | 57.63 | 16.08
85 | 0.15 | 220 | 23.15 | 57.89 | 16.65
85 | 0.15 | 215 | 23.22 | 58.06 | 16.39
85 | 0.15 | 210 | 23.47 | 58.68 | 16.73
85 | 0.15 | 205 | 23.75 | 59.39 | 16.58
85 | 0.15 | 200 | 24.23 | 60.57 | 17.27
85 | 0.15 | 195 | 24.7 | 61.75 | 17.8
85 | 0.15 | 190 | 25.08 | 62.69 | 17.61
85.01 | 0.15 | 185 | 25.52 | 63.8 | 17.8
85 | 0.15 | 180 | 25.95 | 64.88 | 18.43
85.01 | 0.15 | 175 | 26.14 | 65.34 | 18.15
85.01 | 0.15 | 170 | 26.26 | 65.65 | 18.39
85 | 0.15 | 165 | 26.3 | 65.76 | 18.46
85 | 0.15 | 160 | 26.13 | 65.31 | 17.88
85.01 | 0.15 | 155 | 26.07 | 65.18 | 17.88
85.01 | 0.15 | 150 | 25.97 | 64.93 | 17.61
85.01 | 0.15 | 145 | 25.8 | 64.51 | 17.22
85 | 0.15 | 140 | 25.81 | 64.54 | 16.99
85 | 0.15 | 135 | 25.92 | 64.8 | 17.19
85 | 0.15 | 130 | 26.14 | 65.35 | 17.34
85 | 0.15 | 125 | 26.33 | 65.83 | 17.07
85 | 0.15 | 120 | 26.61 | 66.53 | 17.04
85 | 0.15 | 115 | 26.95 | 67.39 | 16.81
85 | 0.15 | 110 | 27.3 | 68.26 | 16.36
85 | 0.15 | 105 | 27.84 | 69.59 | 16.48
84.99 | 0.15 | 102 | 28.24 | 70.59 | 16.43
85 | 0.15 | 99 | 28.92 | 72.31 | 16.8
85 | 0.15 | 96 | 29.76 | 74.4 | 16.99
84.99 | 0.15 | 94 | 30.49 | 76.23 | 17.89
84.99 | 0.15 | 92 | 30.98 | 77.44 | 18.2
84.99 | 0.15 | 90 | 31.13 | 77.82 | 18.36
85 | 0.15 | 88 | 30.72 | 76.81 | 17.93
85 | 0.15 | 86 | 30.03 | 75.08 | 17.27
85 | 0.15 | 84 | 29.39 | 73.48 | 16.94
85 | 0.15 | 81 | 28.44 | 71.1 | 16.23
85 | 0.15 | 78 | 27.73 | 69.33 | 16.54
85.01 | 0.15 | 75 | 27.04 | 67.61 | 16.38
85.01 | 0.15 | 70 | 26.05 | 65.12 | 15.86
85.01 | 0.15 | 65 | 25.36 | 63.39 | 15.99
85 | 0.15 | 60 | 24.84 | 62.1 | 16.21
85.01 | 0.15 | 55 | 24.46 | 61.15 | 16.32
85.01 | 0.15 | 50 | 24.07 | 60.18 | 15.91
85 | 0.15 | 45 | 24.06 | 60.14 | 16.86
84.99 | 0.15 | 40 | 23.96 | 59.91 | 16.48
84.98 | 0.15 | 35 | 24.15 | 60.37 | 16.94
84.98 | 0.15 | 30 | 24.32 | 60.8 | 16.87
85 | 0.15 | 25 | 24.65 | 61.61 | 17.55
85.01 | 0.15 | 20 | 24.75 | 61.89 | 16.93
85.01 | 0.15 | 15 | 25.14 | 62.84 | 17.3
85.01 | 0.15 | 10 | 25.64 | 64.09 | 17.94
85.01 | 0.15 | 5 | 25.97 | 64.92 | 17.91
84.99 | 0.1 | 240 | 30.03 | 75.08 | 17.28
85 | 0.1 | 235 | 29.56 | 73.91 | 17.24
85 | 0.1 | 230 | 29.24 | 73.1 | 16.85
85 | 0.1 | 225 | 29.27 | 73.17 | 17.84
85 | 0.1 | 220 | 29.19 | 72.96 | 17.6
85 | 0.1 | 215 | 29.24 | 73.11 | 17.41
85 | 0.1 | 210 | 29.57 | 73.93 | 17.82
85 | 0.1 | 205 | 29.88 | 74.69 | 18.01
85 | 0.1 | 200 | 30.29 | 75.73 | 18.32
85 | 0.1 | 195 | 30.59 | 76.47 | 18.02
85 | 0.1 | 190 | 31.06 | 77.65 | 18.9
85 | 0.1 | 185 | 31.54 | 78.85 | 19.28
85 | 0.1 | 180 | 31.94 | 79.86 | 19.36
85.01 | 0.1 | 175 | 32.03 | 80.07 | 18.77
85.01 | 0.1 | 170 | 32.24 | 80.6 | 18.85
85.01 | 0.1 | 165 | 32.49 | 81.22 | 19.53
85.01 | 0.1 | 160 | 32.52 | 81.29 | 19.15
85 | 0.1 | 155 | 32.63 | 81.58 | 19.53
85.01 | 0.1 | 150 | 32.66 | 81.66 | 19.18
85.01 | 0.1 | 145 | 32.44 | 81.1 | 18.41
85 | 0.1 | 140 | 32.61 | 81.52 | 18.96
85 | 0.1 | 135 | 32.65 | 81.64 | 18.25
85 | 0.1 | 130 | 32.93 | 82.34 | 18.61
85 | 0.1 | 125 | 33.28 | 83.2 | 18.53
85 | 0.1 | 120 | 33.44 | 83.61 | 17.75
85 | 0.1 | 115 | 33.8 | 84.51 | 17.64
85 | 0.1 | 110 | 34.35 | 85.88 | 18.14
85 | 0.1 | 105 | 34.88 | 87.19 | 17.84
85 | 0.1 | 102 | 35.38 | 88.45 | 17.65
84.99 | 0.1 | 99 | 35.99 | 89.98 | 18.15
85 | 0.1 | 96 | 36.66 | 91.65 | 18.49
84.99 | 0.1 | 94 | 37.11 | 92.78 | 18.63
84.99 | 0.1 | 92 | 37.51 | 93.78 | 19.14
84.99 | 0.1 | 90 | 37.65 | 94.11 | 19.59
85 | 0.1 | 88 | 37.49 | 93.74 | 19.19
85 | 0.1 | 86 | 37.06 | 92.65 | 18.69
85 | 0.1 | 84 | 36.59 | 91.47 | 18.49
85 | 0.1 | 81 | 35.86 | 89.65 | 18.43
85 | 0.1 | 78 | 35.01 | 87.53 | 17.7
85 | 0.1 | 75 | 34.31 | 85.79 | 17.62
85.01 | 0.1 | 70 | 33.28 | 83.19 | 17.3
85.01 | 0.1 | 65 | 32.47 | 81.17 | 17.22
85.01 | 0.1 | 60 | 31.66 | 79.15 | 16.96
85.01 | 0.1 | 55 | 31.14 | 77.84 | 17.18
85.01 | 0.1 | 50 | 30.85 | 77.11 | 17.48
85.01 | 0.1 | 45 | 30.63 | 76.58 | 17.35
84.99 | 0.1 | 40 | 30.53 | 76.33 | 17.37
84.99 | 0.1 | 35 | 30.62 | 76.56 | 17.47
84.99 | 0.1 | 30 | 30.86 | 77.15 | 18.21
84.98 | 0.1 | 25 | 31.04 | 77.6 | 18.31
84.99 | 0.1 | 20 | 31.22 | 78.06 | 17.93
85.01 | 0.1 | 15 | 31.47 | 78.67 | 18.46
85.01 | 0.1 | 10 | 31.78 | 79.46 | 19.07
85.01 | 0.1 | 5 | 32.06 | 80.16 | 18.83
84.99 | 0.07 | 240 | 36.2 | 90.51 | 18.35
85 | 0.07 | 235 | 35.6 | 89.01 | 18.7
85 | 0.07 | 230 | 35.36 | 88.39 | 18.78
85 | 0.07 | 225 | 35.09 | 87.72 | 18.63
85 | 0.07 | 220 | 35.09 | 87.73 | 18.85
85 | 0.07 | 215 | 35.04 | 87.61 | 18.5
85 | 0.07 | 210 | 35.45 | 88.63 | 20.04
85 | 0.07 | 205 | 35.63 | 89.07 | 19.99
85 | 0.07 | 200 | 35.78 | 89.46 | 19.21
85 | 0.07 | 195 | 36.29 | 90.74 | 19.91
85 | 0.07 | 190 | 36.46 | 91.16 | 19.32
85 | 0.07 | 185 | 36.98 | 92.45 | 20.02
85 | 0.07 | 180 | 37.36 | 93.41 | 20.08
85.01 | 0.07 | 175 | 37.79 | 94.48 | 20.46
85.01 | 0.07 | 170 | 37.93 | 94.83 | 19.97
85.01 | 0.07 | 165 | 38.24 | 95.6 | 20.34
85 | 0.07 | 160 | 38.55 | 96.38 | 20.68
85 | 0.07 | 155 | 38.74 | 96.86 | 20.9
85 | 0.07 | 150 | 38.77 | 96.91 | 20.14
85.01 | 0.07 | 145 | 38.91 | 97.28 | 20.1
85 | 0.07 | 140 | 38.98 | 97.44 | 20.06
85 | 0.07 | 135 | 39.16 | 97.9 | 19.52
85 | 0.07 | 130 | 39.47 | 98.67 | 19.24
85 | 0.07 | 125 | 39.61 | 99.04 | 18.75
85 | 0.07 | 120 | 39.99 | 99.97 | 19.27
85 | 0.07 | 115 | 40.45 | 101.11 | 19.07
85 | 0.07 | 110 | 40.91 | 102.29 | 19.22
85 | 0.07 | 105 | 41.42 | 103.55 | 18.43
85 | 0.07 | 102 | 42.01 | 105.04 | 19.34
85 | 0.07 | 99 | 42.51 | 106.28 | 19.39
85 | 0.07 | 96 | 43.01 | 107.53 | 19.55
84.99 | 0.07 | 94 | 43.3 | 108.24 | 19.85
84.99 | 0.07 | 92 | 43.57 | 108.93 | 20.48
84.99 | 0.07 | 90 | 43.71 | 109.26 | 20.5
84.99 | 0.07 | 88 | 43.56 | 108.9 | 20.12
85 | 0.07 | 86 | 43.5 | 108.74 | 20.12
85 | 0.07 | 84 | 43.08 | 107.71 | 19.91
85 | 0.07 | 81 | 42.59 | 106.49 | 19.82
85 | 0.07 | 78 | 41.87 | 104.68 | 18.95
85.01 | 0.07 | 75 | 41.29 | 103.22 | 18.65
85.01 | 0.07 | 70 | 40.21 | 100.51 | 18.71
85.01 | 0.07 | 65 | 39.38 | 98.44 | 18.53
85.01 | 0.07 | 60 | 38.57 | 96.41 | 18.18
85.01 | 0.07 | 55 | 38.02 | 95.04 | 18.64
85.01 | 0.07 | 50 | 37.48 | 93.7 | 18.41
85.01 | 0.07 | 45 | 37.31 | 93.28 | 18.62
84.99 | 0.07 | 40 | 37.08 | 92.71 | 18.59
84.99 | 0.07 | 35 | 37.18 | 92.94 | 19.12
84.98 | 0.07 | 30 | 37.14 | 92.86 | 18.96
84.99 | 0.07 | 25 | 37.26 | 93.14 | 19.1
85 | 0.07 | 20 | 37.5 | 93.74 | 19.68
85.01 | 0.07 | 15 | 37.68 | 94.19 | 20.06
85.01 | 0.07 | 10 | 37.76 | 94.41 | 20
85.01 | 0.07 | 5 | 38.03 | 95.09 | 20.03
84.99 | 0.05 | 240 | 42.45 | 106.13 | 20.39
85 | 0.05 | 235 | 41.84 | 104.59 | 20.37
85 | 0.05 | 230 | 41.33 | 103.34 | 19.43
85 | 0.05 | 225 | 41.08 | 102.7 | 19.53
85 | 0.05 | 220 | 40.99 | 102.47 | 19.91
85 | 0.05 | 215 | 41.09 | 102.73 | 20.64
85 | 0.05 | 210 | 41.17 | 102.91 | 20.81
85 | 0.05 | 205 | 41.2 | 103.01 | 20.54
85 | 0.05 | 200 | 41.48 | 103.69 | 20.25
85 | 0.05 | 195 | 41.8 | 104.5 | 20.61
85 | 0.05 | 190 | 42.2 | 105.51 | 21.16
85 | 0.05 | 185 | 42.43 | 106.06 | 20.99
85 | 0.05 | 180 | 42.82 | 107.05 | 21.4
85.01 | 0.05 | 175 | 43.21 | 108.03 | 21.17
85.01 | 0.05 | 170 | 43.74 | 109.35 | 22.49
85.01 | 0.05 | 165 | 43.83 | 109.58 | 21.25
85 | 0.05 | 160 | 44.19 | 110.48 | 21.77
85 | 0.05 | 155 | 44.33 | 110.83 | 20.62
85 | 0.05 | 150 | 44.8 | 112.01 | 21.74
85 | 0.05 | 145 | 44.86 | 112.16 | 21.14
85 | 0.05 | 140 | 45.08 | 112.69 | 20.67
85 | 0.05 | 135 | 45.46 | 113.64 | 20.89
85 | 0.05 | 130 | 45.86 | 114.64 | 20.21
85 | 0.05 | 125 | 46.12 | 115.3 | 20.59
85 | 0.05 | 120 | 46.59 | 116.47 | 20.75
85 | 0.05 | 115 | 47.02 | 117.54 | 20.05
85 | 0.05 | 110 | 47.44 | 118.61 | 19.73
85 | 0.05 | 105 | 47.91 | 119.78 | 19.81
85 | 0.05 | 102 | 48.36 | 120.9 | 20.77
85 | 0.05 | 99 | 48.79 | 121.98 | 20.6
85 | 0.05 | 96 | 49.04 | 122.61 | 21.01
85 | 0.05 | 94 | 49.27 | 123.18 | 20.89
84.99 | 0.05 | 92 | 49.45 | 123.62 | 21.35
84.99 | 0.05 | 90 | 49.47 | 123.67 | 21.4
84.99 | 0.05 | 88 | 49.5 | 123.76 | 21.35
84.99 | 0.05 | 86 | 49.35 | 123.37 | 21.05
85 | 0.05 | 84 | 49.17 | 122.92 | 20.96
85 | 0.05 | 81 | 48.68 | 121.69 | 20.61
85 | 0.05 | 78 | 48.33 | 120.82 | 20.69
85 | 0.05 | 75 | 47.85 | 119.62 | 20.6
85.01 | 0.05 | 70 | 47.06 | 117.64 | 20.35
85.01 | 0.05 | 65 | 46.09 | 115.22 | 20.04
85.01 | 0.05 | 60 | 45.06 | 112.65 | 19.46
85.01 | 0.05 | 55 | 44.62 | 111.55 | 19.53
85.01 | 0.05 | 50 | 44.09 | 110.24 | 19.94
85.01 | 0.05 | 45 | 43.76 | 109.41 | 19.74
84.99 | 0.05 | 40 | 43.6 | 108.99 | 20.41
84.99 | 0.05 | 35 | 43.53 | 108.82 | 20.42
84.98 | 0.05 | 30 | 43.56 | 108.9 | 20.5
84.99 | 0.05 | 25 | 43.54 | 108.86 | 20.63
85 | 0.05 | 20 | 43.46 | 108.65 | 20.71
85.01 | 0.05 | 15 | 43.51 | 108.76 | 21.09
85.01 | 0.05 | 10 | 43.58 | 108.95 | 20.89
85.01 | 0.05 | 5 | 43.73 | 109.33 | 21.64
84.99 | 0.03 | 240 | 51.74 | 129.35 | 22.61
85 | 0.03 | 235 | 50.89 | 127.23 | 22.51
85 | 0.03 | 230 | 50.41 | 126.01 | 22.2
85 | 0.03 | 225 | 49.85 | 124.62 | 21.51
85 | 0.03 | 220 | 49.91 | 124.78 | 23.08
85 | 0.03 | 215 | 49.79 | 124.47 | 22.68
85 | 0.03 | 210 | 49.67 | 124.16 | 22.87
85 | 0.03 | 205 | 49.66 | 124.15 | 21.93
85 | 0.03 | 200 | 49.97 | 124.92 | 23.17
85 | 0.03 | 195 | 50.05 | 125.13 | 22.13
85.01 | 0.03 | 190 | 50.36 | 125.89 | 22.98
85 | 0.03 | 185 | 50.72 | 126.8 | 23.58
85 | 0.03 | 180 | 51 | 127.49 | 23.24
85.01 | 0.03 | 175 | 51.45 | 128.63 | 23.32
85.01 | 0.03 | 170 | 51.79 | 129.47 | 23.25
85 | 0.03 | 165 | 52.17 | 130.43 | 23.79
85 | 0.03 | 160 | 52.69 | 131.72 | 23.72
85 | 0.03 | 155 | 53.12 | 132.8 | 23.5
85 | 0.03 | 150 | 53.5 | 133.75 | 23.18
85 | 0.03 | 145 | 53.71 | 134.28 | 22.79
85 | 0.03 | 140 | 54.09 | 135.21 | 22.35
85 | 0.03 | 135 | 54.77 | 136.92 | 23.06
85 | 0.03 | 130 | 55.54 | 138.86 | 24.49
85 | 0.03 | 125 | 55.67 | 139.18 | 22.89
85 | 0.03 | 120 | 56.29 | 140.73 | 22.92
85 | 0.03 | 115 | 56.63 | 141.56 | 22.44
85 | 0.03 | 110 | 57 | 142.5 | 22.76
85 | 0.03 | 105 | 57.46 | 143.66 | 23.55
85 | 0.03 | 102 | 57.61 | 144.03 | 22.46
85 | 0.03 | 99 | 58 | 145 | 22.95
85 | 0.03 | 96 | 58.11 | 145.28 | 23.08
85 | 0.03 | 94 | 58.39 | 145.98 | 23.82
85 | 0.03 | 92 | 58.34 | 145.85 | 23.39
85 | 0.03 | 90 | 58.29 | 145.73 | 23.74
84.99 | 0.03 | 88 | 58.07 | 145.16 | 23.05
84.99 | 0.03 | 86 | 58.08 | 145.19 | 23.32
85 | 0.03 | 84 | 58.07 | 145.16 | 22.96
85 | 0.03 | 81 | 57.79 | 144.48 | 23.46
85 | 0.03 | 78 | 57.54 | 143.85 | 23.3
85 | 0.03 | 75 | 57.07 | 142.68 | 22.81
85.01 | 0.03 | 70 | 56.52 | 141.29 | 22.91
85.01 | 0.03 | 65 | 56 | 140 | 22.52
85.01 | 0.03 | 60 | 55.19 | 137.97 | 22.9
85.01 | 0.03 | 55 | 54.42 | 136.05 | 22.33
85.01 | 0.03 | 50 | 54.24 | 135.61 | 22.67
85 | 0.03 | 45 | 53.61 | 134.04 | 22.6
84.99 | 0.03 | 40 | 53.41 | 133.52 | 22.57
84.99 | 0.03 | 35 | 53.27 | 133.17 | 22.72
84.99 | 0.03 | 30 | 53.06 | 132.65 | 23.16
84.99 | 0.03 | 25 | 52.86 | 132.15 | 22.99
85 | 0.03 | 20 | 52.56 | 131.4 | 22.95
85.01 | 0.03 | 15 | 52.54 | 131.36 | 23.55
85.01 | 0.03 | 10 | 52.24 | 130.6 | 22.68
85.01 | 0.03 | 5 | 52.31 | 130.77 | 23.39
84.99 | 0.02 | 240 | 57.61 | 144.03 | 25.16
85 | 0.02 | 235 | 57.29 | 143.23 | 24.4
85 | 0.02 | 230 | 56.9 | 142.25 | 24.86
85 | 0.02 | 225 | 56.44 | 141.1 | 25.02
85 | 0.02 | 220 | 56.15 | 140.36 | 24.39
85 | 0.02 | 215 | 55.94 | 139.85 | 24.64
85 | 0.02 | 210 | 55.94 | 139.84 | 24.17
85 | 0.02 | 205 | 55.95 | 139.89 | 25.03
85 | 0.02 | 200 | 56.08 | 140.2 | 24.72
85 | 0.02 | 195 | 56.29 | 140.74 | 24.98
85 | 0.02 | 190 | 56.25 | 140.64 | 24.57
85 | 0.02 | 185 | 56.24 | 140.61 | 23.89
85 | 0.02 | 180 | 57.05 | 142.63 | 25.7
85.01 | 0.02 | 175 | 57.4 | 143.51 | 25.46
85.01 | 0.02 | 170 | 57.6 | 144.01 | 25.36
85.01 | 0.02 | 165 | 58.26 | 145.65 | 26.93
85 | 0.02 | 160 | 58.26 | 145.66 | 24.68
85 | 0.02 | 155 | 58.96 | 147.4 | 25.93
85 | 0.02 | 150 | 59.35 | 148.38 | 25.41
85 | 0.02 | 145 | 59.67 | 149.18 | 25.01
85 | 0.02 | 140 | 60.3 | 150.75 | 25.5
85 | 0.02 | 135 | 60.96 | 152.41 | 26.07
85 | 0.02 | 130 | 61.4 | 153.51 | 25.74
85 | 0.02 | 125 | 62.03 | 155.07 | 26.24
85 | 0.02 | 120 | 62.39 | 155.96 | 25.88
85 | 0.02 | 115 | 62.67 | 156.67 | 26.05
85 | 0.02 | 110 | 62.89 | 157.24 | 25.47
85 | 0.02 | 105 | 63.23 | 158.07 | 25.36
85 | 0.02 | 102 | 63.33 | 158.32 | 25.02
85 | 0.02 | 99 | 63.42 | 158.55 | 25.7
85 | 0.02 | 96 | 63.5 | 158.75 | 25.21
85 | 0.02 | 94 | 63.53 | 158.83 | 25.49
85 | 0.02 | 92 | 63.64 | 159.11 | 26.12
85 | 0.02 | 90 | 63.7 | 159.24 | 25.81
85 | 0.02 | 88 | 63.61 | 159.01 | 25.65
84.99 | 0.02 | 86 | 63.65 | 159.12 | 25.82
84.99 | 0.02 | 84 | 63.56 | 158.89 | 25.63
85 | 0.02 | 81 | 63.48 | 158.71 | 25.59
85 | 0.02 | 78 | 63.06 | 157.65 | 25.2
85 | 0.02 | 75 | 63.21 | 158.02 | 25.75
85.01 | 0.02 | 70 | 62.7 | 156.75 | 25.84
85.01 | 0.02 | 65 | 62.25 | 155.64 | 25.4
85.01 | 0.02 | 60 | 61.78 | 154.45 | 25.63
85.02 | 0.02 | 55 | 61.08 | 152.71 | 25.03
85.02 | 0.02 | 50 | 60.57 | 151.44 | 24.76
85.01 | 0.02 | 45 | 60.1 | 150.25 | 25.32
84.99 | 0.02 | 40 | 59.77 | 149.43 | 25.12
84.99 | 0.02 | 35 | 59.5 | 148.75 | 25.15
84.99 | 0.02 | 30 | 59.21 | 148.02 | 25.77
84.98 | 0.02 | 25 | 58.62 | 146.56 | 24.62
84.99 | 0.02 | 20 | 58.85 | 147.12 | 25.84
85.01 | 0.02 | 15 | 58.62 | 146.55 | 25.57
85.01 | 0.02 | 10 | 58.37 | 145.92 | 25.23
85.01 | 0.02 | 5 | 58.18 | 145.44 | 24.61
84.99 | 0.015 | 240 | 61.04 | 152.59 | 26.91
85 | 0.015 | 235 | 60.67 | 151.69 | 27.01
85 | 0.015 | 230 | 60.51 | 151.28 | 27.29
85 | 0.015 | 225 | 60.03 | 150.07 | 25.99
85 | 0.015 | 220 | 60.23 | 150.57 | 27.51
85 | 0.015 | 215 | 59.7 | 149.24 | 25.42
85 | 0.015 | 210 | 59.89 | 149.73 | 26
85 | 0.015 | 205 | 59.88 | 149.7 | 26.36
85 | 0.015 | 200 | 59.87 | 149.68 | 26.27
85 | 0.015 | 195 | 59.95 | 149.88 | 26.09
85 | 0.015 | 190 | 60.29 | 150.72 | 26.97
85 | 0.015 | 185 | 60.11 | 150.27 | 26.09
85 | 0.015 | 180 | 60.45 | 151.12 | 26.95
85.01 | 0.015 | 175 | 60.66 | 151.65 | 25.74
85.01 | 0.015 | 170 | 61.07 | 152.69 | 27.21
85.01 | 0.015 | 165 | 61.22 | 153.06 | 26.66
85.01 | 0.015 | 160 | 61.69 | 154.22 | 26.49
85 | 0.015 | 155 | 62.16 | 155.39 | 27.78
85.01 | 0.015 | 150 | 62.63 | 156.58 | 27.37
85.01 | 0.015 | 145 | 62.75 | 156.87 | 27.35
85 | 0.015 | 140 | 63.44 | 158.61 | 28.31
84.99 | 0.015 | 135 | 64.04 | 160.1 | 27.8
85 | 0.015 | 130 | 64.41 | 161.02 | 27.35
85 | 0.015 | 125 | 64.88 | 162.2 | 27.95
84.99 | 0.015 | 120 | 65.17 | 162.92 | 27.62
84.99 | 0.015 | 115 | 65.54 | 163.86 | 27.84
84.99 | 0.015 | 110 | 65.93 | 164.81 | 28.62
85 | 0.015 | 105 | 65.97 | 164.92 | 27.38
85 | 0.015 | 102 | 65.99 | 164.98 | 27.29
85 | 0.015 | 99 | 66.14 | 165.35 | 27.72
85.01 | 0.015 | 96 | 66.28 | 165.69 | 27.53
85.01 | 0.015 | 94 | 66.19 | 165.49 | 27.59
85.01 | 0.015 | 92 | 66.13 | 165.32 | 27.3
85 | 0.015 | 90 | 66.29 | 165.72 | 28
85 | 0.015 | 88 | 66.25 | 165.63 | 27.73
85 | 0.015 | 86 | 66.37 | 165.92 | 27.82
84.99 | 0.015 | 84 | 66.26 | 165.65 | 27.54
84.99 | 0.015 | 81 | 66.2 | 165.51 | 27.64
84.99 | 0.015 | 78 | 66.07 | 165.18 | 27.42
85 | 0.015 | 75 | 66.08 | 165.19 | 28.32
85 | 0.015 | 70 | 65.52 | 163.81 | 27.26
85.01 | 0.015 | 65 | 65.09 | 162.73 | 27.19
85 | 0.015 | 60 | 64.79 | 161.97 | 26.96
85.01 | 0.015 | 55 | 64.54 | 161.34 | 27.45
85.01 | 0.015 | 50 | 64.01 | 160.03 | 27.36
85.01 | 0.015 | 45 | 63.56 | 158.91 | 27.42
85 | 0.015 | 40 | 63.36 | 158.41 | 27.89
84.99 | 0.015 | 35 | 63.17 | 157.92 | 27.57
84.98 | 0.015 | 30 | 62.86 | 157.16 | 27.4
84.98 | 0.015 | 25 | 62.61 | 156.53 | 27.33
85 | 0.015 | 20 | 62.58 | 156.46 | 27.51
85.01 | 0.015 | 15 | 62.23 | 155.58 | 28.47
85.01 | 0.015 | 10 | 61.8 | 154.49 | 27.56
85.01 | 0.015 | 5 | 61.61 | 154.02 | 26.95
84.99 | 0.01 | 240 | 64.28 | 160.71 | 29
85 | 0.01 | 235 | 63.91 | 159.77 | 28.08
85 | 0.01 | 230 | 63.9 | 159.75 | 28.95
85 | 0.01 | 225 | 63.9 | 159.75 | 28.86
85 | 0.01 | 220 | 63.97 | 159.93 | 29.37
85.01 | 0.01 | 215 | 63.64 | 159.09 | 28.77
85 | 0.01 | 210 | 63.82 | 159.56 | 30.01
85 | 0.01 | 205 | 63.71 | 159.28 | 30.49
85 | 0.01 | 200 | 63.78 | 159.44 | 29.22
85 | 0.01 | 195 | 63.55 | 158.89 | 28.81
85 | 0.01 | 190 | 63.8 | 159.51 | 28.99
85.01 | 0.01 | 185 | 63.86 | 159.64 | 28.61
85 | 0.01 | 180 | 64.15 | 160.37 | 29.21
85.01 | 0.01 | 175 | 64.14 | 160.35 | 28.49
85.01 | 0.01 | 170 | 64.26 | 160.66 | 28.45
85.01 | 0.01 | 165 | 64.63 | 161.57 | 29.4
85.01 | 0.01 | 160 | 64.95 | 162.38 | 29.12
85 | 0.01 | 155 | 65.3 | 163.25 | 28.72
85.01 | 0.01 | 150 | 65.79 | 164.48 | 29.76
85 | 0.01 | 145 | 65.61 | 164.03 | 28.4
85 | 0.01 | 140 | 66.25 | 165.63 | 31.09
85 | 0.01 | 135 | 66.38 | 165.96 | 29.24
84.99 | 0.01 | 130 | 66.78 | 166.94 | 29.87
84.99 | 0.01 | 125 | 67.1 | 167.76 | 29.85
85 | 0.01 | 120 | 67.41 | 168.51 | 30.29
85 | 0.01 | 115 | 67.57 | 168.92 | 30.37
84.99 | 0.01 | 110 | 67.78 | 169.46 | 29.85
85 | 0.01 | 105 | 68.04 | 170.1 | 29.98
85 | 0.01 | 102 | 68.1 | 170.26 | 30.18
85 | 0.01 | 99 | 68.15 | 170.36 | 30.06
85 | 0.01 | 96 | 68.11 | 170.27 | 29.84
85.01 | 0.01 | 94 | 68.09 | 170.24 | 29.8
85.01 | 0.01 | 92 | 68.09 | 170.23 | 29.92
85 | 0.01 | 90 | 68.16 | 170.39 | 30.19
85 | 0.01 | 88 | 68.26 | 170.65 | 30.14
85 | 0.01 | 86 | 68.36 | 170.9 | 29.97
84.99 | 0.01 | 84 | 68.34 | 170.85 | 30.34
84.99 | 0.01 | 81 | 68.2 | 170.51 | 29.77
84.99 | 0.01 | 78 | 68.19 | 170.47 | 30.08
84.99 | 0.01 | 75 | 68.03 | 170.07 | 29.75
85.01 | 0.01 | 70 | 67.87 | 169.67 | 29.77
85.01 | 0.01 | 65 | 67.66 | 169.15 | 30.44
85 | 0.01 | 60 | 67.46 | 168.66 | 30.34
85.01 | 0.01 | 55 | 67.15 | 167.88 | 30.13
85.01 | 0.01 | 50 | 66.54 | 166.36 | 29.51
85.01 | 0.01 | 45 | 66.42 | 166.05 | 29.19
85 | 0.01 | 40 | 66.34 | 165.86 | 29.35
84.99 | 0.01 | 35 | 66.2 | 165.49 | 29.89
84.99 | 0.01 | 30 | 66.06 | 165.15 | 29.72
84.98 | 0.01 | 25 | 65.84 | 164.59 | 29.69
85 | 0.01 | 20 | 65.6 | 164 | 29.39
85.01 | 0.01 | 15 | 65.08 | 162.71 | 28.82
85.02 | 0.01 | 10 | 65.01 | 162.52 | 28.9
85.02 | 0.01 | 5 | 64.73 | 161.83 | 29.49
85 | 0.001 | 190 | 67.96 | 169.9 | 32.62
90 | 3 | 96 | 0.01 | 0.03 | 11.87
90 | 3 | 94 | 0.02 | 0.04 | 11.4
90 | 3 | 92 | 0.05 | 0.13 | 12.03
90 | 3 | 90 | 0.04 | 0.11 | 12.26
90 | 3 | 88 | 0.01 | 0.02 | 11.7
90 | 2 | 105 | 0.02 | 0.04 | 11.27
90 | 2 | 102 | 0.05 | 0.13 | 11.47
90 | 2 | 99 | 0.02 | 0.05 | 1.11
89.99 | 2 | 96 | 0.07 | 0.16 | 1.86
89.99 | 2 | 94 | 0.07 | 0.18 | 1.78
89.99 | 2 | 92 | 0.11 | 0.27 | 2.14
89.99 | 2 | 90 | 0.09 | 0.22 | 1.96
89.99 | 2 | 88 | 0.08 | 0.19 | 1.93
89.99 | 2 | 86 | 0.05 | 0.12 | 1.82
90 | 2 | 84 | 0.02 | 0.05 | 1.16
90 | 2 | 81 | 0.05 | 0.12 | 11.46
90 | 1.5 | 120 | 0.01 | 0.02 | 11.95
90 | 1.5 | 115 | 0.04 | 0.11 | 12.13
90 | 1.5 | 110 | 0.01 | 0.03 | 1.01
90 | 1.5 | 105 | 0.04 | 0.1 | 1.34
90 | 1.5 | 102 | 0.09 | 0.22 | 2.01
90 | 1.5 | 99 | 0.11 | 0.28 | 1.95
90 | 1.5 | 96 | 0.2 | 0.51 | 2.78
89.99 | 1.5 | 94 | 0.26 | 0.66 | 3.13
89.99 | 1.5 | 92 | 0.31 | 0.78 | 3.4
89.99 | 1.5 | 90 | 0.3 | 0.76 | 3.61
89.99 | 1.5 | 88 | 0.25 | 0.62 | 3.05
89.99 | 1.5 | 86 | 0.21 | 0.51 | 2.91
90 | 1.5 | 84 | 0.15 | 0.38 | 2.62
90 | 1.5 | 81 | 0.08 | 0.19 | 1.79
90 | 1.5 | 78 | 0.03 | 0.08 | 1.25
90.01 | 1.5 | 75 | 0.02 | 0.04 | 1.1
90 | 1 | 240 | 0.02 | 0.06 | 1.2
90.01 | 1 | 235 | 0.01 | 0.02 | 1.01
90.01 | 1 | 230 | 0.04 | 0.1 | 11.39
90.01 | 1 | 225 | 0.03 | 0.08 | 11.95
90.01 | 1 | 210 | 0.01 | 0.01 | 11.76
90.01 | 1 | 180 | 0.03 | 0.06 | 12.12
90.02 | 1 | 175 | 0.04 | 0.1 | 12.23
90.01 | 1 | 160 | 0.03 | 0.08 | 12.22
90 | 1 | 155 | 0.03 | 0.08 | 12.22
90 | 1 | 150 | 0.04 | 0.09 | 12.07
89.99 | 1 | 145 | 0.03 | 0.08 | 11.83
89.99 | 1 | 140 | 0.04 | 0.09 | 11.41
89.98 | 1 | 135 | 0.01 | 0.03 | 1.01
89.99 | 1 | 130 | 0.01 | 0.03 | 1.01
90 | 1 | 125 | 0.04 | 0.1 | 1.42
90 | 1 | 120 | 0.06 | 0.16 | 1.64
90 | 1 | 115 | 0.14 | 0.35 | 2.62
90 | 1 | 110 | 0.2 | 0.49 | 2.74
90 | 1 | 105 | 0.3 | 0.75 | 3.4
90 | 1 | 102 | 0.36 | 0.89 | 3.7
90 | 1 | 99 | 0.42 | 1.05 | 3.87
90 | 1 | 96 | 0.53 | 1.31 | 4.19
90 | 1 | 94 | 0.64 | 1.6 | 4.8
90 | 1 | 92 | 0.74 | 1.85 | 5.11
90 | 1 | 90 | 0.67 | 1.68 | 4.69
90 | 1 | 88 | 0.6 | 1.51 | 4.69
89.99 | 1 | 86 | 0.52 | 1.3 | 4.18
89.99 | 1 | 84 | 0.46 | 1.15 | 4.16
89.99 | 1 | 81 | 0.35 | 0.87 | 3.44
90 | 1 | 78 | 0.27 | 0.68 | 3.15
90 | 1 | 75 | 0.22 | 0.55 | 2.88
90.01 | 1 | 70 | 0.12 | 0.3 | 2.21
90.01 | 1 | 65 | 0.06 | 0.16 | 1.71
90.01 | 1 | 60 | 0.02 | 0.06 | 1.19
90.01 | 1 | 55 | 0.01 | 0.03 | 1.01
90 | 1 | 50 | 0.04 | 0.1 | 11.31
89.99 | 1 | 45 | 0.03 | 0.09 | 11.86
89.99 | 1 | 40 | 0.05 | 0.11 | 12.23
90 | 1 | 35 | 0.01 | 0.02 | 11.57
90 | 0.7 | 240 | 0.29 | 0.72 | 3.27
90 | 0.7 | 235 | 0.21 | 0.52 | 2.74
90 | 0.7 | 230 | 0.15 | 0.38 | 2.32
90.01 | 0.7 | 225 | 0.13 | 0.32 | 2.21
90 | 0.7 | 220 | 0.09 | 0.23 | 1.82
90.01 | 0.7 | 215 | 0.09 | 0.24 | 1.91
90.01 | 0.7 | 210 | 0.08 | 0.19 | 1.79
90 | 0.7 | 205 | 0.09 | 0.23 | 2.08
90 | 0.7 | 200 | 0.1 | 0.26 | 2.25
90 | 0.7 | 195 | 0.1 | 0.24 | 2
90 | 0.7 | 190 | 0.1 | 0.26 | 2.07
90.01 | 0.7 | 185 | 0.1 | 0.26 | 1.88
90.02 | 0.7 | 180 | 0.12 | 0.29 | 2
90.01 | 0.7 | 175 | 0.13 | 0.32 | 2.23
90.01 | 0.7 | 170 | 0.13 | 0.33 | 2.18
90.01 | 0.7 | 165 | 0.13 | 0.32 | 2.11
90.01 | 0.7 | 160 | 0.16 | 0.41 | 2.81
90.01 | 0.7 | 155 | 0.15 | 0.39 | 2.49
90 | 0.7 | 150 | 0.13 | 0.32 | 2.07
89.99 | 0.7 | 145 | 0.17 | 0.42 | 2.62
89.99 | 0.7 | 140 | 0.18 | 0.44 | 2.41
89.99 | 0.7 | 135 | 0.24 | 0.59 | 3.02
89.99 | 0.7 | 130 | 0.27 | 0.68 | 3.2
90 | 0.7 | 125 | 0.31 | 0.79 | 3.22
90 | 0.7 | 120 | 0.38 | 0.96 | 3.65
90 | 0.7 | 115 | 0.47 | 1.17 | 4.11
90 | 0.7 | 110 | 0.54 | 1.36 | 4.28
90 | 0.7 | 105 | 0.66 | 1.65 | 4.62
90 | 0.7 | 102 | 0.76 | 1.89 | 5.06
90 | 0.7 | 99 | 0.85 | 2.12 | 5.34
90 | 0.7 | 96 | 1 | 2.5 | 5.98
90 | 0.7 | 94 | 1.13 | 2.84 | 5.99
90 | 0.7 | 92 | 1.27 | 3.18 | 6.58
90 | 0.7 | 90 | 1.21 | 3.01 | 6.23
89.99 | 0.7 | 88 | 1.09 | 2.72 | 5.89
89.99 | 0.7 | 86 | 1.01 | 2.51 | 5.74
89.99 | 0.7 | 84 | 0.91 | 2.27 | 5.34
89.99 | 0.7 | 81 | 0.79 | 1.96 | 5.03
90 | 0.7 | 78 | 0.67 | 1.66 | 4.63
90 | 0.7 | 75 | 0.58 | 1.44 | 4.34
90.01 | 0.7 | 70 | 0.45 | 1.13 | 4.11
90.01 | 0.7 | 65 | 0.35 | 0.87 | 3.61
90.01 | 0.7 | 60 | 0.28 | 0.7 | 3.32
90.01 | 0.7 | 55 | 0.2 | 0.5 | 2.59
90 | 0.7 | 50 | 0.17 | 0.42 | 2.4
90 | 0.7 | 45 | 0.15 | 0.37 | 2.34
90 | 0.7 | 40 | 0.13 | 0.32 | 2.36
90 | 0.7 | 35 | 0.09 | 0.23 | 1.92
90.01 | 0.7 | 30 | 0.09 | 0.22 | 1.9
90.01 | 0.7 | 25 | 0.09 | 0.22 | 1.94
90.01 | 0.7 | 20 | 0.07 | 0.18 | 1.64
90.02 | 0.7 | 15 | 0.09 | 0.22 | 1.92
90.02 | 0.7 | 10 | 0.09 | 0.22 | 1.83
90.02 | 0.7 | 5 | 0.11 | 0.28 | 2
90 | 0.5 | 240 | 0.69 | 1.72 | 4.78
90 | 0.5 | 235 | 0.59 | 1.47 | 4.17
90 | 0.5 | 230 | 0.54 | 1.35 | 4.18
90 | 0.5 | 225 | 0.5 | 1.24 | 4.11
90 | 0.5 | 220 | 0.48 | 1.2 | 4.13
90 | 0.5 | 215 | 0.44 | 1.09 | 3.78
90 | 0.5 | 210 | 0.44 | 1.11 | 4.07
90 | 0.5 | 205 | 0.43 | 1.07 | 3.74
90.01 | 0.5 | 200 | 0.45 | 1.13 | 4.09
90.01 | 0.5 | 195 | 0.45 | 1.13 | 3.8
90.02 | 0.5 | 190 | 0.47 | 1.19 | 3.91
90.02 | 0.5 | 185 | 0.5 | 1.26 | 4.09
90.02 | 0.5 | 180 | 0.53 | 1.32 | 4.09
90.02 | 0.5 | 175 | 0.52 | 1.29 | 3.86
90.01 | 0.5 | 170 | 0.56 | 1.41 | 4.5
90.01 | 0.5 | 165 | 0.54 | 1.36 | 4.21
90.01 | 0.5 | 160 | 0.53 | 1.32 | 3.93
90 | 0.5 | 155 | 0.53 | 1.33 | 4.05
90 | 0.5 | 150 | 0.55 | 1.38 | 4.25
89.99 | 0.5 | 145 | 0.57 | 1.43 | 4.12
89.99 | 0.5 | 140 | 0.63 | 1.58 | 4.75
89.98 | 0.5 | 135 | 0.63 | 1.58 | 4.2
89.99 | 0.5 | 130 | 0.7 | 1.76 | 4.72
90 | 0.5 | 125 | 0.76 | 1.91 | 5.02
90 | 0.5 | 120 | 0.83 | 2.07 | 5.16
90 | 0.5 | 115 | 0.94 | 2.34 | 5.64
90 | 0.5 | 110 | 1.04 | 2.59 | 5.93
90 | 0.5 | 105 | 1.13 | 2.82 | 5.7
90 | 0.5 | 102 | 1.23 | 3.08 | 6.33
90 | 0.5 | 99 | 1.35 | 3.37 | 6.58
90 | 0.5 | 96 | 1.53 | 3.82 | 6.94
90 | 0.5 | 94 | 1.76 | 4.4 | 7.85
90 | 0.5 | 92 | 1.89 | 4.72 | 7.79
90 | 0.5 | 90 | 1.83 | 4.57 | 7.32
90 | 0.5 | 88 | 1.65 | 4.13 | 7.03
90 | 0.5 | 86 | 1.54 | 3.86 | 6.86
90 | 0.5 | 84 | 1.43 | 3.57 | 6.55
89.99 | 0.5 | 81 | 1.3 | 3.25 | 6.42
90 | 0.5 | 78 | 1.16 | 2.91 | 5.93
90 | 0.5 | 75 | 1.06 | 2.66 | 5.85
90.01 | 0.5 | 70 | 0.9 | 2.26 | 5.34
90.01 | 0.5 | 65 | 0.81 | 2.03 | 5.46
90.01 | 0.5 | 60 | 0.69 | 1.72 | 4.73
90.01 | 0.5 | 55 | 0.6 | 1.5 | 4.44
90 | 0.5 | 50 | 0.57 | 1.42 | 4.41
89.99 | 0.5 | 45 | 0.5 | 1.26 | 4.13
89.98 | 0.5 | 40 | 0.48 | 1.21 | 3.94
89.99 | 0.5 | 35 | 0.48 | 1.2 | 4.09
89.99 | 0.5 | 30 | 0.43 | 1.08 | 3.57
90 | 0.5 | 25 | 0.45 | 1.14 | 3.85
90 | 0.5 | 20 | 0.44 | 1.11 | 3.81
90.01 | 0.5 | 15 | 0.44 | 1.09 | 3.6
90.02 | 0.5 | 10 | 0.48 | 1.21 | 3.99
90.02 | 0.5 | 5 | 0.52 | 1.3 | 3.98
89.99 | 0.3 | 240 | 1.59 | 3.97 | 7.03
90 | 0.3 | 235 | 1.51 | 3.77 | 6.94
90 | 0.3 | 230 | 1.46 | 3.65 | 7.11
90 | 0.3 | 225 | 1.37 | 3.42 | 6.37
90 | 0.3 | 220 | 1.35 | 3.37 | 6.69
90 | 0.3 | 215 | 1.29 | 3.22 | 5.98
90 | 0.3 | 210 | 1.31 | 3.27 | 6.16
90 | 0.3 | 205 | 1.32 | 3.31 | 6.28
90.01 | 0.3 | 200 | 1.34 | 3.35 | 6.16
90.01 | 0.3 | 195 | 1.38 | 3.44 | 6.35
90.01 | 0.3 | 190 | 1.42 | 3.54 | 6.34
90.02 | 0.3 | 185 | 1.5 | 3.74 | 6.81
90.02 | 0.3 | 180 | 1.51 | 3.77 | 6.51
90.01 | 0.3 | 175 | 1.55 | 3.87 | 6.75
90.01 | 0.3 | 170 | 1.56 | 3.91 | 6.71
90.01 | 0.3 | 165 | 1.54 | 3.85 | 6.63
90.01 | 0.3 | 160 | 1.53 | 3.81 | 6.62
90.01 | 0.3 | 155 | 1.54 | 3.84 | 6.95
90 | 0.3 | 150 | 1.53 | 3.83 | 6.71
90 | 0.3 | 145 | 1.54 | 3.85 | 6.73
89.99 | 0.3 | 140 | 1.59 | 3.99 | 6.97
89.98 | 0.3 | 135 | 1.65 | 4.12 | 7.09
89.98 | 0.3 | 130 | 1.69 | 4.22 | 7.12
89.99 | 0.3 | 125 | 1.75 | 4.37 | 7.12
89.99 | 0.3 | 120 | 1.81 | 4.53 | 7.23
90 | 0.3 | 115 | 1.9 | 4.76 | 7.47
90 | 0.3 | 110 | 2 | 5 | 7.63
90 | 0.3 | 105 | 2.1 | 5.25 | 7.61
90 | 0.3 | 102 | 2.19 | 5.46 | 7.68
90 | 0.3 | 99 | 2.35 | 5.87 | 8.3
90 | 0.3 | 96 | 2.59 | 6.48 | 8.67
90 | 0.3 | 94 | 2.88 | 7.19 | 9.09
90 | 0.3 | 92 | 3.1 | 7.76 | 9.36
90 | 0.3 | 90 | 3.08 | 7.71 | 9.11
90 | 0.3 | 88 | 2.81 | 7.02 | 8.52
90 | 0.3 | 86 | 2.64 | 6.6 | 8.71
90 | 0.3 | 84 | 2.47 | 6.18 | 8.19
90 | 0.3 | 81 | 2.29 | 5.72 | 7.64
90 | 0.3 | 78 | 2.14 | 5.35 | 7.62
90 | 0.3 | 75 | 2.03 | 5.07 | 7.53
90.01 | 0.3 | 70 | 1.87 | 4.68 | 7.65
90.01 | 0.3 | 65 | 1.69 | 4.23 | 6.81
90.01 | 0.3 | 60 | 1.6 | 3.99 | 6.94
90.01 | 0.3 | 55 | 1.49 | 3.73 | 6.67
90 | 0.3 | 50 | 1.45 | 3.64 | 6.89
90 | 0.3 | 45 | 1.39 | 3.48 | 6.5
89.98 | 0.3 | 40 | 1.36 | 3.41 | 6.19
89.98 | 0.3 | 35 | 1.36 | 3.4 | 6.21
89.99 | 0.3 | 30 | 1.37 | 3.43 | 6.45
89.99 | 0.3 | 25 | 1.36 | 3.4 | 6.22
90 | 0.3 | 20 | 1.39 | 3.48 | 6.31
90.01 | 0.3 | 15 | 1.44 | 3.59 | 6.56
90.01 | 0.3 | 10 | 1.47 | 3.67 | 6.58
90.02 | 0.3 | 5 | 1.48 | 3.71 | 6.52
90 | 0.2 | 240 | 2.49 | 6.23 | 8.26
90 | 0.2 | 235 | 2.38 | 5.96 | 8.16
90 | 0.2 | 230 | 2.33 | 5.82 | 8.09
90 | 0.2 | 225 | 2.29 | 5.72 | 8.06
90 | 0.2 | 220 | 2.27 | 5.67 | 8.07
90 | 0.2 | 215 | 2.26 | 5.64 | 8.07
90 | 0.2 | 210 | 2.27 | 5.67 | 8.16
90 | 0.2 | 205 | 2.27 | 5.67 | 7.8
90 | 0.2 | 200 | 2.35 | 5.86 | 8.13
90.01 | 0.2 | 195 | 2.39 | 5.97 | 8.19
90.01 | 0.2 | 190 | 2.44 | 6.11 | 8.14
90.01 | 0.2 | 185 | 2.49 | 6.23 | 8.08
90.01 | 0.2 | 180 | 2.55 | 6.38 | 8.57
90.02 | 0.2 | 175 | 2.56 | 6.39 | 8.34
90.01 | 0.2 | 170 | 2.58 | 6.45 | 8.65
90.01 | 0.2 | 165 | 2.56 | 6.4 | 8.24
90.01 | 0.2 | 160 | 2.56 | 6.41 | 8.49
90.01 | 0.2 | 155 | 2.56 | 6.39 | 8.51
90.01 | 0.2 | 150 | 2.52 | 6.31 | 8.14
90 | 0.2 | 145 | 2.59 | 6.48 | 8.69
89.99 | 0.2 | 140 | 2.61 | 6.52 | 8.65
89.98 | 0.2 | 135 | 2.68 | 6.7 | 8.81
89.99 | 0.2 | 130 | 2.69 | 6.74 | 8.47
89.99 | 0.2 | 125 | 2.76 | 6.91 | 8.63
90 | 0.2 | 120 | 2.82 | 7.04 | 8.59
90 | 0.2 | 115 | 2.88 | 7.19 | 8.41
90 | 0.2 | 110 | 2.99 | 7.47 | 8.94
90 | 0.2 | 105 | 3.1 | 7.75 | 8.83
90 | 0.2 | 102 | 3.2 | 8 | 9.26
90 | 0.2 | 99 | 3.36 | 8.39 | 9.21
90 | 0.2 | 96 | 3.6 | 9.01 | 9.25
90 | 0.2 | 94 | 3.97 | 9.92 | 10.31
90 | 0.2 | 92 | 4.3 | 10.74 | 11.11
90 | 0.2 | 90 | 4.34 | 10.85 | 10.86
90 | 0.2 | 88 | 4.03 | 10.08 | 10.11
90 | 0.2 | 86 | 3.74 | 9.36 | 9.39
90 | 0.2 | 84 | 3.55 | 8.86 | 8.99
89.99 | 0.2 | 81 | 3.38 | 8.46 | 8.96
89.99 | 0.2 | 78 | 3.2 | 7.99 | 8.67
90 | 0.2 | 75 | 3.11 | 7.78 | 9.33
90 | 0.2 | 70 | 2.88 | 7.2 | 8.61
90.01 | 0.2 | 65 | 2.69 | 6.74 | 8.12
90.01 | 0.2 | 60 | 2.56 | 6.4 | 8.31
90.01 | 0.2 | 55 | 2.47 | 6.18 | 8.2
90 | 0.2 | 50 | 2.4 | 6.01 | 8.33
90 | 0.2 | 45 | 2.34 | 5.86 | 8.11
89.99 | 0.2 | 40 | 2.32 | 5.81 | 8.12
90 | 0.2 | 35 | 2.27 | 5.67 | 7.67
90 | 0.2 | 30 | 2.29 | 5.72 | 7.95
90 | 0.2 | 25 | 2.33 | 5.83 | 8.24
90.01 | 0.2 | 20 | 2.35 | 5.88 | 8.1
90.01 | 0.2 | 15 | 2.37 | 5.93 | 8.07
90.02 | 0.2 | 10 | 2.42 | 6.05 | 8.17
90.01 | 0.2 | 5 | 2.51 | 6.27 | 8.63
89.99 | 0.15 | 240 | 3.23 | 8.08 | 9.2
90 | 0.15 | 235 | 3.12 | 7.8 | 9.01
90 | 0.15 | 230 | 3.04 | 7.59 | 9.09
90 | 0.15 | 225 | 3 | 7.5 | 8.9
90 | 0.15 | 220 | 2.97 | 7.44 | 8.85
90 | 0.15 | 215 | 2.96 | 7.39 | 8.64
90 | 0.15 | 210 | 3.03 | 7.57 | 9.34
90 | 0.15 | 205 | 3.01 | 7.52 | 8.81
90.01 | 0.15 | 200 | 3.08 | 7.69 | 9.01
90.01 | 0.15 | 195 | 3.14 | 7.85 | 9.24
90.01 | 0.15 | 190 | 3.19 | 7.98 | 9.32
90.01 | 0.15 | 185 | 3.27 | 8.18 | 9.57
90 | 0.15 | 180 | 3.36 | 8.39 | 9.99
90.01 | 0.15 | 175 | 3.38 | 8.46 | 9.9
90.01 | 0.15 | 170 | 3.33 | 8.34 | 9.54
90.01 | 0.15 | 165 | 3.4 | 8.5 | 9.98
90 | 0.15 | 160 | 3.39 | 8.48 | 9.63
90.01 | 0.15 | 155 | 3.4 | 8.51 | 9.78
90.01 | 0.15 | 150 | 3.37 | 8.43 | 9.56
90 | 0.15 | 145 | 3.4 | 8.51 | 9.74
90 | 0.15 | 140 | 3.44 | 8.61 | 9.56
89.99 | 0.15 | 135 | 3.51 | 8.79 | 9.86
89.99 | 0.15 | 130 | 3.55 | 8.88 | 9.72
89.99 | 0.15 | 125 | 3.61 | 9.03 | 9.91
89.99 | 0.15 | 120 | 3.67 | 9.18 | 9.78
89.99 | 0.15 | 115 | 3.74 | 9.35 | 9.95
89.99 | 0.15 | 110 | 3.81 | 9.51 | 9.57
89.99 | 0.15 | 105 | 3.93 | 9.84 | 9.76
89.99 | 0.15 | 102 | 4.01 | 10.04 | 9.72
90 | 0.15 | 99 | 4.19 | 10.47 | 9.81
90 | 0.15 | 96 | 4.5 | 11.25 | 10.41
90 | 0.15 | 94 | 4.8 | 12 | 10.66
90 | 0.15 | 92 | 5.1 | 12.74 | 11.06
90 | 0.15 | 90 | 5.25 | 13.11 | 11.66
90 | 0.15 | 88 | 4.96 | 12.4 | 10.71
90 | 0.15 | 86 | 4.67 | 11.69 | 10.29
90 | 0.15 | 84 | 4.43 | 11.06 | 9.72
90 | 0.15 | 81 | 4.23 | 10.57 | 9.99
90 | 0.15 | 78 | 4.07 | 10.18 | 9.9
90 | 0.15 | 75 | 3.94 | 9.85 | 9.84
90 | 0.15 | 70 | 3.72 | 9.3 | 9.45
90.01 | 0.15 | 65 | 3.54 | 8.84 | 9.49
90.01 | 0.15 | 60 | 3.36 | 8.4 | 9.07
90.01 | 0.15 | 55 | 3.23 | 8.08 | 9.11
90.01 | 0.15 | 50 | 3.18 | 7.96 | 9.24
90 | 0.15 | 45 | 3.15 | 7.87 | 9.23
89.98 | 0.15 | 40 | 3.09 | 7.72 | 8.6
89.99 | 0.15 | 35 | 3.11 | 7.79 | 8.91
89.99 | 0.15 | 30 | 3.14 | 7.86 | 9.24
90 | 0.15 | 25 | 3.17 | 7.93 | 9.76
90.01 | 0.15 | 20 | 3.14 | 7.86 | 9.11
90.02 | 0.15 | 15 | 3.17 | 7.93 | 9.25
90.02 | 0.15 | 10 | 3.21 | 8.03 | 9.23
90.02 | 0.15 | 5 | 3.31 | 8.26 | 9.62
89.99 | 0.1 | 240 | 4.4 | 11 | 10.03
90 | 0.1 | 235 | 4.31 | 10.77 | 10.3
90 | 0.1 | 230 | 4.22 | 10.56 | 10.07
90 | 0.1 | 225 | 4.22 | 10.55 | 10.42
90 | 0.1 | 220 | 4.18 | 10.45 | 10.4
90 | 0.1 | 215 | 4.14 | 10.34 | 9.88
90 | 0.1 | 210 | 4.18 | 10.46 | 10.32
90 | 0.1 | 205 | 4.22 | 10.55 | 10.44
90 | 0.1 | 200 | 4.24 | 10.61 | 10.34
90.01 | 0.1 | 195 | 4.36 | 10.9 | 10.9
90.01 | 0.1 | 190 | 4.37 | 10.93 | 10.6
90.01 | 0.1 | 185 | 4.46 | 11.15 | 11.12
90.01 | 0.1 | 180 | 4.49 | 11.22 | 11.01
90.02 | 0.1 | 175 | 4.48 | 11.19 | 10.66
90.01 | 0.1 | 170 | 4.54 | 11.35 | 10.88
90.01 | 0.1 | 165 | 4.6 | 11.49 | 10.99
90.01 | 0.1 | 160 | 4.65 | 11.62 | 11.17
90.01 | 0.1 | 155 | 4.66 | 11.64 | 11.07
90.01 | 0.1 | 150 | 4.63 | 11.58 | 10.76
90 | 0.1 | 145 | 4.61 | 11.53 | 10.76
90 | 0.1 | 140 | 4.7 | 11.75 | 10.98
89.99 | 0.1 | 135 | 4.73 | 11.83 | 10.56
89.99 | 0.1 | 130 | 4.81 | 12.01 | 10.69
89.99 | 0.1 | 125 | 4.83 | 12.07 | 10.29
89.99 | 0.1 | 120 | 4.92 | 12.29 | 10.78
89.99 | 0.1 | 115 | 4.96 | 12.4 | 10.41
89.99 | 0.1 | 110 | 5.08 | 12.7 | 10.54
89.99 | 0.1 | 105 | 5.2 | 12.99 | 10.44
89.99 | 0.1 | 102 | 5.31 | 13.26 | 10.37
89.99 | 0.1 | 99 | 5.51 | 13.79 | 10.7
90 | 0.1 | 96 | 5.83 | 14.57 | 10.93
90 | 0.1 | 94 | 6.12 | 15.3 | 11.21
90 | 0.1 | 92 | 6.39 | 15.99 | 12.15
90 | 0.1 | 90 | 6.53 | 16.33 | 12.14
90 | 0.1 | 88 | 6.36 | 15.91 | 11.89
90 | 0.1 | 86 | 6.09 | 15.22 | 11.39
90 | 0.1 | 84 | 5.85 | 14.62 | 11
90.01 | 0.1 | 81 | 5.58 | 13.94 | 10.57
90 | 0.1 | 78 | 5.4 | 13.5 | 10.5
90 | 0.1 | 75 | 5.23 | 13.09 | 10.48
90 | 0.1 | 70 | 5.02 | 12.54 | 10.41
90.01 | 0.1 | 65 | 4.81 | 12.01 | 10.11
90.01 | 0.1 | 60 | 4.63 | 11.56 | 9.76
90.01 | 0.1 | 55 | 4.52 | 11.3 | 9.99
90.01 | 0.1 | 50 | 4.46 | 11.14 | 10.06
90 | 0.101 | 45 | 4.39 | 10.98 | 10.4
89.98 | 0.1 | 40 | 4.45 | 11.11 | 10.88
89.98 | 0.1 | 35 | 4.42 | 11.04 | 10.52
89.98 | 0.1 | 30 | 4.44 | 11.11 | 10.75
89.99 | 0.1 | 25 | 4.45 | 11.11 | 10.62
90 | 0.1 | 20 | 4.44 | 11.1 | 10.59
90.01 | 0.1 | 15 | 4.45 | 11.12 | 10.57
90.02 | 0.1 | 10 | 4.46 | 11.14 | 10.49
90.02 | 0.1 | 5 | 4.48 | 11.2 | 10.7
90 | 0.07 | 240 | 5.69 | 14.21 | 11.38
90 | 0.07 | 235 | 5.57 | 13.91 | 11.54
90 | 0.07 | 230 | 5.44 | 13.6 | 11.06
90 | 0.07 | 225 | 5.42 | 13.56 | 11.28
90 | 0.07 | 220 | 5.4 | 13.51 | 11.33
90 | 0.07 | 215 | 5.39 | 13.47 | 11.16
90 | 0.07 | 210 | 5.33 | 13.32 | 10.82
90 | 0.07 | 205 | 5.42 | 13.56 | 11.47
90 | 0.07 | 200 | 5.48 | 13.69 | 11.81
90.01 | 0.07 | 195 | 5.48 | 13.7 | 11.35
90.01 | 0.07 | 190 | 5.56 | 13.9 | 11.91
90.01 | 0.07 | 185 | 5.57 | 13.93 | 11.5
90.01 | 0.07 | 180 | 5.63 | 14.07 | 11.64
90.01 | 0.07 | 175 | 5.72 | 14.3 | 12.04
90.01 | 0.07 | 170 | 5.74 | 14.36 | 12.02
90 | 0.07 | 165 | 5.83 | 14.56 | 12.43
90 | 0.07 | 160 | 5.86 | 14.64 | 12.41
90.01 | 0.07 | 155 | 5.86 | 14.65 | 12.03
90.01 | 0.07 | 150 | 5.88 | 14.71 | 12.18
90.01 | 0.07 | 145 | 5.92 | 14.8 | 12
90 | 0.071 | 140 | 5.95 | 14.88 | 11.92
89.99 | 0.07 | 135 | 6.03 | 15.08 | 12.11
89.99 | 0.07 | 130 | 6.09 | 15.22 | 11.72
89.99 | 0.07 | 125 | 6.1 | 15.26 | 11.58
89.99 | 0.07 | 120 | 6.17 | 15.44 | 11.61
89.99 | 0.07 | 115 | 6.24 | 15.59 | 11.54
89.99 | 0.07 | 110 | 6.29 | 15.73 | 11.01
89.99 | 0.07 | 105 | 6.45 | 16.13 | 11.14
89.99 | 0.07 | 102 | 6.62 | 16.54 | 11.19
89.99 | 0.07 | 99 | 6.83 | 17.08 | 11.48
90 | 0.07 | 96 | 7.15 | 17.88 | 11.74
90 | 0.07 | 94 | 7.43 | 18.58 | 12.36
90 | 0.07 | 92 | 7.71 | 19.28 | 12.71
90 | 0.07 | 90 | 7.86 | 19.64 | 12.77
90 | 0.07 | 88 | 7.82 | 19.55 | 13.11
90 | 0.07 | 86 | 7.58 | 18.96 | 12.76
90 | 0.07 | 84 | 7.29 | 18.21 | 11.91
90.01 | 0.07 | 81 | 7.01 | 17.53 | 11.6
90.01 | 0.07 | 78 | 6.75 | 16.88 | 11.32
90 | 0.07 | 75 | 6.64 | 16.59 | 11.55
90 | 0.07 | 70 | 6.37 | 15.93 | 11.37
90 | 0.07 | 65 | 6.19 | 15.48 | 11.59
90.01 | 0.07 | 60 | 5.99 | 14.96 | 11.01
90.01 | 0.07 | 55 | 5.87 | 14.68 | 11.25
90.01 | 0.07 | 50 | 5.74 | 14.35 | 11.19
90 | 0.07 | 45 | 5.68 | 14.19 | 11.11
89.98 | 0.07 | 40 | 5.65 | 14.12 | 11.27
89.98 | 0.07 | 35 | 5.65 | 14.13 | 11.35
89.99 | 0.07 | 30 | 5.64 | 14.09 | 11.6
90 | 0.07 | 25 | 5.62 | 14.04 | 11.58
90 | 0.07 | 20 | 5.6 | 14 | 11.27
90.01 | 0.07 | 15 | 5.65 | 14.13 | 11.74
90.01 | 0.07 | 10 | 5.66 | 14.15 | 11.45
90.02 | 0.07 | 5 | 5.71 | 14.26 | 11.76
89.99 | 0.05 | 240 | 6.93 | 17.33 | 11.85
90 | 0.05 | 235 | 6.8 | 17 | 12.14
90 | 0.05 | 230 | 6.68 | 16.69 | 11.95
90 | 0.05 | 225 | 6.68 | 16.69 | 12.49
90 | 0.05 | 220 | 6.65 | 16.63 | 12.67
90 | 0.05 | 215 | 6.6 | 16.5 | 12.35
90 | 0.05 | 210 | 6.63 | 16.59 | 12.61
90 | 0.05 | 205 | 6.62 | 16.56 | 12.6
90 | 0.05 | 200 | 6.68 | 16.71 | 12.89
90.01 | 0.05 | 195 | 6.7 | 16.76 | 12.72
90.01 | 0.05 | 190 | 6.73 | 16.83 | 12.73
90.01 | 0.05 | 185 | 6.71 | 16.79 | 12.37
90.01 | 0.05 | 180 | 6.79 | 16.99 | 13.18
90.01 | 0.05 | 175 | 6.84 | 17.09 | 13.18
90.01 | 0.05 | 170 | 6.88 | 17.19 | 12.84
90.01 | 0.05 | 165 | 6.96 | 17.39 | 12.93
90 | 0.05 | 160 | 7.03 | 17.57 | 13.36
90.01 | 0.05 | 155 | 7.05 | 17.63 | 12.95
90.01 | 0.05 | 150 | 7.05 | 17.61 | 12.8
90 | 0.05 | 145 | 7.07 | 17.69 | 12.79
90 | 0.05 | 140 | 7.13 | 17.84 | 12.64
89.99 | 0.05 | 135 | 7.28 | 18.21 | 13.07
89.99 | 0.05 | 130 | 7.34 | 18.34 | 13.06
89.99 | 0.05 | 125 | 7.37 | 18.43 | 12.43
89.99 | 0.05 | 120 | 7.42 | 18.54 | 12.51
89.99 | 0.05 | 115 | 7.5 | 18.74 | 12.15
89.99 | 0.05 | 110 | 7.63 | 19.08 | 12.16
89.99 | 0.05 | 105 | 7.78 | 19.45 | 11.8
90 | 0.05 | 102 | 7.98 | 19.95 | 12.09
90 | 0.05 | 99 | 8.22 | 20.54 | 12.11
90 | 0.05 | 96 | 8.59 | 21.48 | 12.85
90 | 0.05 | 94 | 8.83 | 22.07 | 12.85
90 | 0.05 | 92 | 9.09 | 22.74 | 13.6
90 | 0.05 | 90 | 9.27 | 23.18 | 14.05
90 | 0.05 | 88 | 9.25 | 23.12 | 14.03
90 | 0.05 | 86 | 9.08 | 22.7 | 13.33
90 | 0.05 | 84 | 8.82 | 22.04 | 12.97
90 | 0.05 | 81 | 8.57 | 21.44 | 12.75
90 | 0.05 | 78 | 8.28 | 20.71 | 12.35
90 | 0.05 | 75 | 8.09 | 20.22 | 12.09
90 | 0.05 | 70 | 7.82 | 19.55 | 12.02
90 | 0.05 | 65 | 7.56 | 18.9 | 11.83
90.01 | 0.05 | 60 | 7.41 | 18.54 | 12.3
90.01 | 0.05 | 55 | 7.31 | 18.29 | 12.7
90.01 | 0.05 | 50 | 7.11 | 17.78 | 12.15
90 | 0.05 | 45 | 7.08 | 17.69 | 12.61
89.98 | 0.05 | 40 | 7.01 | 17.52 | 12.26
89.99 | 0.05 | 35 | 6.99 | 17.48 | 12.34
90 | 0.05 | 30 | 6.93 | 17.33 | 12.35
90 | 0.05 | 25 | 6.85 | 17.13 | 12.18
90.01 | 0.05 | 20 | 6.87 | 17.18 | 12.39
90.01 | 0.05 | 15 | 6.9 | 17.24 | 12.62
90.01 | 0.05 | 10 | 6.94 | 17.36 | 12.89
90.01 | 0.05 | 5 | 6.93 | 17.32 | 12.57
89.99 | 0.03 | 240 | 9.07 | 22.67 | 13.56
90 | 0.03 | 235 | 8.87 | 22.16 | 14.08
90 | 0.03 | 230 | 8.66 | 21.65 | 13.28
90 | 0.03 | 225 | 8.58 | 21.45 | 13.86
90 | 0.03 | 220 | 8.53 | 21.31 | 13.68
90 | 0.03 | 215 | 8.48 | 21.19 | 14.04
90 | 0.03 | 210 | 8.48 | 21.21 | 13.74
90 | 0.03 | 205 | 8.49 | 21.22 | 13.96
90 | 0.03 | 200 | 8.53 | 21.33 | 14.37
90.01 | 0.03 | 195 | 8.41 | 21.02 | 13.35
90.01 | 0.03 | 190 | 8.5 | 21.26 | 14.05
90.01 | 0.03 | 185 | 8.55 | 21.37 | 14.21
90.01 | 0.03 | 180 | 8.62 | 21.55 | 14.62
90.01 | 0.03 | 175 | 8.61 | 21.53 | 14.17
90.01 | 0.03 | 170 | 8.62 | 21.55 | 13.99
90.01 | 0.03 | 165 | 8.74 | 21.84 | 14.52
90 | 0.03 | 160 | 8.79 | 21.98 | 14.41
90 | 0.03 | 155 | 8.8 | 22 | 13.76
90.01 | 0.03 | 150 | 8.88 | 22.19 | 14.26
90.01 | 0.03 | 145 | 8.9 | 22.26 | 14.11
90 | 0.03 | 140 | 8.99 | 22.46 | 14.23
89.99 | 0.03 | 135 | 9.07 | 22.68 | 13.65
89.99 | 0.03 | 130 | 9.18 | 22.95 | 13.6
89.99 | 0.03 | 125 | 9.28 | 23.21 | 13.55
89.99 | 0.03 | 120 | 9.37 | 23.42 | 13.39
89.99 | 0.03 | 115 | 9.48 | 23.7 | 13.24
89.99 | 0.03 | 110 | 9.7 | 24.26 | 13.21
89.99 | 0.03 | 105 | 9.97 | 24.92 | 12.94
90 | 0.03 | 102 | 10.19 | 25.47 | 13.05
90 | 0.03 | 99 | 10.5 | 26.26 | 14.09
90 | 0.03 | 96 | 10.85 | 27.12 | 14.57
90 | 0.03 | 94 | 11.03 | 27.58 | 14.79
90 | 0.03 | 92 | 11.19 | 27.97 | 15.05
90 | 0.03 | 90 | 11.32 | 28.3 | 15.49
90 | 0.03 | 88 | 11.36 | 28.4 | 15.97
90 | 0.03 | 86 | 11.31 | 28.29 | 15.67
90 | 0.03 | 84 | 11.14 | 27.84 | 15.15
90 | 0.03 | 81 | 10.87 | 27.17 | 14.13
90.01 | 0.03 | 78 | 10.6 | 26.49 | 13.84
90 | 0.03 | 75 | 10.37 | 25.92 | 13.83
90 | 0.03 | 70 | 10.06 | 25.16 | 13.69
90.01 | 0.03 | 65 | 9.75 | 24.37 | 13.17
90.01 | 0.03 | 60 | 9.47 | 23.68 | 13.23
90.01 | 0.03 | 55 | 9.32 | 23.3 | 13.24
90.01 | 0.03 | 50 | 9.16 | 22.91 | 13.38
90 | 0.03 | 45 | 9.06 | 22.65 | 13.34
89.98 | 0.03 | 40 | 9.08 | 22.7 | 13.59
89.98 | 0.03 | 35 | 9.07 | 22.68 | 13.68
89.99 | 0.03 | 30 | 8.99 | 22.47 | 13.54
90 | 0.03 | 25 | 8.94 | 22.35 | 13.87
90 | 0.03 | 20 | 8.9 | 22.24 | 14.41
90.01 | 0.03 | 15 | 8.87 | 22.17 | 14.79
90.02 | 0.03 | 10 | 8.87 | 22.16 | 14.71
90.02 | 0.03 | 5 | 8.75 | 21.86 | 13.77
90 | 0.02 | 240 | 10.8 | 27 | 15.31
90 | 0.02 | 235 | 10.46 | 26.15 | 14.43
90 | 0.02 | 230 | 10.32 | 25.8 | 14.97
90 | 0.02 | 225 | 10.17 | 25.43 | 15.13
90 | 0.02 | 220 | 10.14 | 25.36 | 15.44
90 | 0.02 | 215 | 9.98 | 24.94 | 14.63
90 | 0.02 | 210 | 10.06 | 25.15 | 15.65
90 | 0.02 | 205 | 9.97 | 24.93 | 14.68
90 | 0.02 | 200 | 9.93 | 24.82 | 15.18
90.01 | 0.02 | 195 | 9.94 | 24.84 | 15.35
90.01 | 0.02 | 190 | 9.92 | 24.81 | 15.23
90.01 | 0.02 | 185 | 9.98 | 24.94 | 15.1
90.01 | 0.02 | 180 | 10.01 | 25.02 | 15.59
90.01 | 0.02 | 175 | 9.97 | 24.92 | 15.28
90.01 | 0.02 | 170 | 10.06 | 25.14 | 15.97
90.01 | 0.02 | 165 | 10.1 | 25.24 | 14.95
90 | 0.02 | 160 | 10.18 | 25.46 | 15.51
90.01 | 0.02 | 155 | 10.27 | 25.67 | 15.65
90.01 | 0.02 | 150 | 10.26 | 25.65 | 15.06
90.01 | 0.02 | 145 | 10.24 | 25.61 | 14.3
90 | 0.02 | 140 | 10.43 | 26.08 | 15.48
89.99 | 0.02 | 135 | 10.56 | 26.4 | 14.88
89.99 | 0.02 | 130 | 10.75 | 26.88 | 15.14
89.99 | 0.02 | 125 | 10.79 | 26.97 | 14.17
89.99 | 0.02 | 120 | 11.01 | 27.53 | 15.11
90 | 0.02 | 115 | 11.09 | 27.72 | 14.39
89.99 | 0.02 | 110 | 11.45 | 28.61 | 15.19
89.99 | 0.02 | 105 | 11.78 | 29.46 | 15.14
89.99 | 0.02 | 102 | 12 | 30 | 15
89.99 | 0.02 | 99 | 12.22 | 30.54 | 15.46
89.99 | 0.02 | 96 | 12.48 | 31.2 | 16.25
90 | 0.02 | 94 | 12.65 | 31.63 | 16.32
90 | 0.02 | 92 | 12.64 | 31.6 | 16.42
90 | 0.02 | 90 | 12.7 | 31.75 | 16.3
90 | 0.02 | 88 | 12.73 | 31.81 | 16.65
90 | 0.02 | 86 | 12.68 | 31.69 | 16.16
90 | 0.02 | 84 | 12.72 | 31.79 | 16.53
90 | 0.02 | 81 | 12.48 | 31.21 | 15.93
90.01 | 0.02 | 78 | 12.24 | 30.59 | 14.83
90.01 | 0.02 | 75 | 12.16 | 30.4 | 15.68
90 | 0.02 | 70 | 11.84 | 29.59 | 15.55
90 | 0.02 | 65 | 11.6 | 29.01 | 15.36
90.01 | 0.02 | 60 | 11.34 | 28.36 | 14.94
90.01 | 0.02 | 55 | 11.14 | 27.85 | 15.42
90.01 | 0.02 | 50 | 10.93 | 27.33 | 15.03
90 | 0.02 | 45 | 10.76 | 26.91 | 14.53
89.98 | 0.02 | 40 | 10.67 | 26.68 | 14.47
89.98 | 0.02 | 35 | 10.61 | 26.53 | 14.93
89.99 | 0.02 | 30 | 10.54 | 26.35 | 14.86
90 | 0.02 | 25 | 10.42 | 26.05 | 14.33
90.01 | 0.02 | 20 | 10.41 | 26.04 | 15.47
90.01 | 0.02 | 15 | 10.32 | 25.79 | 15.28
90.02 | 0.02 | 10 | 10.28 | 25.71 | 15.13
90.01 | 0.02 | 5 | 10.36 | 25.9 | 15.65
90 | 0.015 | 240 | 11.9 | 29.74 | 15.87
90 | 0.015 | 235 | 11.57 | 28.92 | 16.09
90 | 0.015 | 230 | 11.38 | 28.46 | 16.05
90 | 0.015 | 225 | 11.2 | 28.01 | 15.42
90 | 0.015 | 220 | 11.06 | 27.66 | 15.52
90 | 0.015 | 215 | 10.98 | 27.45 | 15.38
90 | 0.015 | 210 | 11 | 27.49 | 16.31
90 | 0.015 | 205 | 10.99 | 27.48 | 16.04
90 | 0.015 | 200 | 10.99 | 27.47 | 16.25
90.01 | 0.015 | 195 | 10.84 | 27.11 | 15.62
90.01 | 0.015 | 190 | 10.86 | 27.16 | 15.9
90.01 | 0.015 | 185 | 10.97 | 27.42 | 16.51
90.01 | 0.015 | 180 | 10.89 | 27.23 | 16.17
90.01 | 0.015 | 175 | 10.85 | 27.12 | 16.24
90.01 | 0.015 | 170 | 10.91 | 27.27 | 16.1
90.01 | 0.015 | 165 | 10.98 | 27.46 | 16.43
90 | 0.015 | 160 | 10.96 | 27.41 | 15.39
90.01 | 0.015 | 155 | 11.19 | 27.98 | 16.82
90.01 | 0.015 | 150 | 11.19 | 27.99 | 15.9
90 | 0.015 | 145 | 11.21 | 28.01 | 15.49
90 | 0.015 | 140 | 11.4 | 28.5 | 16.18
89.99 | 0.015 | 135 | 11.56 | 28.9 | 15.84
89.99 | 0.015 | 130 | 11.73 | 29.33 | 16.21
89.99 | 0.015 | 125 | 11.82 | 29.54 | 15.43
89.99 | 0.015 | 120 | 12 | 30.01 | 15.44
89.99 | 0.015 | 115 | 12.21 | 30.52 | 15.55
89.99 | 0.015 | 110 | 12.56 | 31.41 | 15.43
89.99 | 0.015 | 105 | 12.97 | 32.43 | 16.16
90 | 0.015 | 102 | 13.16 | 32.89 | 16.3
90 | 0.015 | 99 | 13.3 | 33.26 | 16.53
90 | 0.015 | 96 | 13.44 | 33.61 | 16.83
90 | 0.015 | 94 | 13.5 | 33.75 | 17.39
90 | 0.015 | 92 | 13.54 | 33.85 | 17.36
90 | 0.015 | 90 | 13.63 | 34.08 | 17.21
90 | 0.015 | 88 | 13.61 | 34.01 | 17.13
90.01 | 0.015 | 86 | 13.57 | 33.92 | 17.11
90 | 0.015 | 84 | 13.54 | 33.84 | 17.18
90 | 0.015 | 81 | 13.52 | 33.79 | 17.19
90 | 0.015 | 78 | 13.4 | 33.51 | 16.99
90 | 0.015 | 75 | 13.24 | 33.11 | 16.7
90 | 0.015 | 70 | 13.06 | 32.66 | 16.45
90 | 0.015 | 65 | 12.75 | 31.87 | 16.43
90.01 | 0.015 | 60 | 12.48 | 31.21 | 16.16
90.01 | 0.015 | 55 | 12.17 | 30.42 | 15.87
90 | 0.015 | 50 | 12.01 | 30.03 | 15.97
90 | 0.015 | 45 | 11.9 | 29.75 | 16.01
89.99 | 0.015 | 40 | 11.76 | 29.41 | 15.81
90 | 0.015 | 35 | 11.68 | 29.2 | 16.14
90 | 0.015 | 30 | 11.48 | 28.69 | 15.48
90 | 0.015 | 25 | 11.54 | 28.85 | 16.59
90.01 | 0.015 | 20 | 11.34 | 28.35 | 15.85
90.01 | 0.015 | 15 | 11.33 | 28.32 | 16.38
90.02 | 0.015 | 10 | 11.2 | 28 | 15.76
90.01 | 0.015 | 5 | 11.24 | 28.09 | 16.29
90 | 0.01 | 240 | 13.29 | 33.23 | 17.57
90 | 0.01 | 235 | 12.95 | 32.37 | 16.9
90 | 0.01 | 230 | 12.84 | 32.1 | 17.66
90 | 0.01 | 225 | 12.68 | 31.7 | 17.85
90 | 0.01 | 220 | 12.42 | 31.04 | 16.52
90 | 0.01 | 215 | 12.32 | 30.8 | 16.72
90 | 0.01 | 210 | 12.26 | 30.64 | 16.75
90 | 0.01 | 205 | 12.32 | 30.8 | 17.66
90 | 0.01 | 200 | 12.17 | 30.43 | 16.78
90 | 0.01 | 195 | 12.08 | 30.19 | 16.71
90.01 | 0.01 | 190 | 11.96 | 29.9 | 15.59
90.01 | 0.01 | 185 | 12.07 | 30.17 | 16.3
90.01 | 0.01 | 180 | 12.08 | 30.21 | 17.01
90.01 | 0.01 | 175 | 12.12 | 30.3 | 16.96
90.01 | 0.01 | 170 | 12.29 | 30.73 | 20.38
90 | 0.01 | 165 | 12.14 | 30.34 | 15.89
90 | 0.01 | 160 | 12.3 | 30.74 | 16.83
90.01 | 0.01 | 155 | 12.38 | 30.94 | 16.63
90.01 | 0.01 | 150 | 12.38 | 30.94 | 16.67
90 | 0.01 | 145 | 12.64 | 31.59 | 17.27
90 | 0.01 | 140 | 12.7 | 31.75 | 16.72
89.99 | 0.01 | 135 | 12.86 | 32.14 | 17.1
89.99 | 0.01 | 130 | 13 | 32.49 | 16.74
89.99 | 0.01 | 125 | 13.25 | 33.13 | 17.68
90 | 0.01 | 120 | 13.47 | 33.67 | 17.38
89.99 | 0.01 | 115 | 13.69 | 34.22 | 17.61
90 | 0.01 | 110 | 13.9 | 34.76 | 17.48
89.99 | 0.01 | 105 | 14.24 | 35.59 | 17.92
89.99 | 0.01 | 102 | 14.52 | 36.29 | 19.14
89.99 | 0.01 | 99 | 14.47 | 36.18 | 17.95
89.99 | 0.01 | 96 | 14.54 | 36.34 | 18.15
90 | 0.01 | 94 | 14.72 | 36.8 | 19
90 | 0.01 | 92 | 14.74 | 36.86 | 19.32
90 | 0.01 | 90 | 14.72 | 36.81 | 18.72
90 | 0.01 | 88 | 14.79 | 36.98 | 19.65
90 | 0.01 | 86 | 14.72 | 36.79 | 19.4
90 | 0.01 | 84 | 14.78 | 36.94 | 19.52
90.01 | 0.01 | 81 | 14.62 | 36.56 | 19.14
90.01 | 0.01 | 78 | 14.6 | 36.51 | 19.15
90 | 0.01 | 75 | 14.53 | 36.32 | 18.97
90 | 0.01 | 70 | 14.3 | 35.75 | 18.31
90 | 0.01 | 65 | 14.14 | 35.36 | 18.27
90.01 | 0.01 | 60 | 13.84 | 34.59 | 17.55
90.01 | 0.01 | 55 | 13.77 | 34.44 | 18.83
90.01 | 0.011 | 50 | 13.42 | 33.56 | 17.18
90 | 0.01 | 45 | 13.16 | 32.9 | 17.02
89.99 | 0.01 | 40 | 13.15 | 32.88 | 17.54
89.99 | 0.01 | 35 | 13.1 | 32.76 | 17.33
89.99 | 0.01 | 30 | 13.07 | 32.67 | 17.33
90 | 0.01 | 25 | 12.88 | 32.19 | 16.49
90.01 | 0.01 | 20 | 12.76 | 31.89 | 16.73
90.01 | 0.01 | 15 | 12.66 | 31.65 | 16.93
90.02 | 0.01 | 10 | 12.6 | 31.51 | 17.08
90.02 | 0.01 | 5 | 12.4 | 31.01 | 16.54